## Base(6)-700-back-30min-1
Distance (um) | C K | O K | Al K | Si K | Cr K | Mn K | Fe K | Ni K | Mo L
0 | 1.900188 | 0.680717 | 0.183946 | 0.486695 | 0.614839 | 0.936885 | 93.270697 | 1.926032 | 0
1.05 | 1.970572 | 1.788335 | 0.035778 | 0.928949 | 0.921478 | 1.769964 | 91.237091 | 0.744677 | 0.603157
2.1 | 2.427805 | 1.034449 | 0 | 0.738266 | 0.118816 | 0.641765 | 94.262834 | 0.594296 | 0.18177
3.16 | 2.425556 | 0.997553 | 0.150139 | 0.639011 | 0.505906 | 0 | 94.648048 | 0.532888 | 0.100899
4.21 | 2.220528 | 0.08277 | 0.063325 | 0.582839 | 0.488344 | 0.965001 | 95.138069 | 0.459124 | 0
5.26 | 2.144324 | 0.009135 | 0.102642 | 0.990637 | 0.249324 | 1.075399 | 93.517452 | 1.319927 | 0.591161
6.31 | 2.393585 | 0.857885 | 0.228084 | 1.034808 | 0.454824 | 1.087655 | 92.458047 | 1.418229 | 0.066884
7.36 | 1.835087 | 0.453403 | 0 | 0.681844 | 0.830249 | 0.544791 | 95.643068 | 0 | 0.011558
8.42 | 2.541833 | 0.937208 | 0 | 1.101359 | 0.591454 | 2.087448 | 91.337195 | 0.747722 | 0.655781
9.47 | 1.643601 | 0 | 0 | 0.203361 | 0.517002 | 0.958097 | 95.663181 | 1.014758 | 0
10.5 | 2.00028 | 0.113051 | 0.119475 | 0.888568 | 0.69493 | 0.876537 | 94.623451 | 0.683708 | 0
11.6 | 2.065875 | 0.097233 | 0.043582 | 0.588078 | 0.580318 | 0.608879 | 94.576397 | 1.439638 | 0
12.6 | 1.844679 | 0.393874 | 0 | 0.677003 | 0.594545 | 1.296369 | 94.809726 | 0 | 0.383802
13.7 | 2.107463 | 0.084133 | 0 | 0.467464 | 0.683553 | 0.484791 | 95.963935 | 0 | 0.208661
14.7 | 2.54332 | 0.360888 | 0.110177 | 1.012134 | 1.010951 | 1.333135 | 93.212242 | 0 | 0.417152
15.8 | 2.444814 | 0.544037 | 0 | 1.157126 | 0.242623 | 1.53619 | 93.548805 | 0.526406 | 0
16.8 | 1.987033 | 0.343393 | 0.077154 | 0.814896 | 1.186603 | 1.122239 | 93.626412 | 0.82486 | 0.017409
17.9 | 1.760178 | 0.131867 | 0 | 0.340426 | 0.829331 | 1.278288 | 95.435123 | 0 | 0.224787
18.9 | 1.973526 | 0 | 0.058192 | 0.306773 | 0.437473 | 1.901935 | 94.918365 | 0.156542 | 0.247194
20 | 2.098257 | 0 | 0.103845 | 0.500348 | 1.000357 | 1.200331 | 94.811186 | 0 | 0.285676
21 | 2.160261 | 0 | 0 | 0.427899 | 0.799243 | 1.43409 | 95.089508 | 0.088998 | 0
22.1 | 1.566471 | 0.504616 | 0.003024 | 0.56276 | 0.774685 | 0.948368 | 94.901235 | 0.51068 | 0.228161
23.1 | 1.464244 | 0.344244 | 0 | 0.418624 | 0.386101 | 1.409382 | 94.707363 | 1.150678 | 0.119364
24.2 | 1.653688 | 0.204991 | 0.158807 | 0.371665 | 0.883462 | 1.16539 | 94.573023 | 0.988974 | 0
25.2 | 1.751243 | 0 | 0.103796 | 0.397603 | 0.737588 | 1.355036 | 95.037567 | 0.617167 | 0
26.3 | 2.109827 | 0 | 0.043762 | 0.624864 | 0.351583 | 0.925324 | 93.946467 | 1.741621 | 0.25655
27.4 | 1.976501 | 0.350936 | 0 | 1.053847 | 0.88057 | 0.554195 | 94.849681 | 0 | 0.33427
28.4 | 1.835193 | 0.260425 | 0.004993 | 0.629063 | 1.435043 | 1.451258 | 93.555472 | 0.828552 | 0
29.5 | 1.775232 | 0 | 0 | 0.633998 | 0.273776 | 1.810274 | 94.506131 | 0.714761 | 0.285828
30.5 | 5.431981 | 0.627498 | 0 | 0.595173 | 0.321107 | 0.998584 | 91.238162 | 0.757035 | 0.03046
31.6 | 5.357815 | 2.926014 | 0.160856 | 2.339266 | 0.447994 | 1.146432 | 87.146622 | 0.475001 | 0
32.6 | 3.397695 | 1.272292 | 0.087676 | 2.078756 | 0.567529 | 0.863101 | 91.061639 | 0.671311 | 0
33.7 | 1.654495 | 0 | 0 | 0.609137 | 1.263479 | 1.077461 | 94.37109 | 1.024339 | 0
34.7 | 1.485517 | 0 | 0 | 0.554766 | 0.614067 | 1.170939 | 96.01525 | 0.130578 | 0.028884
35.8 | 1.662685 | 0 | 0 | 0.620255 | 0.675835 | 0.565467 | 95.423721 | 1.052037 | 0
36.8 | 1.817629 | 0 | 0 | 0.602944 | 0.804529 | 1.019402 | 94.557626 | 1.093815 | 0.104054
37.9 | 1.980019 | 0 | 0 | 1.151873 | 0.815159 | 1.545776 | 93.955855 | 0.074591 | 0.476726
38.9 | 1.828846 | 0 | 0.027241 | 0.726358 | 0.507823 | 1.253715 | 95.22704 | 0.428977 | 0
40 | 1.766309 | 0.162032 | 0 | 0.734488 | 1.048679 | 1.164545 | 94.739152 | 0.226428 | 0.158367
41 | 1.899804 | 0 | 0 | 0.531488 | 0.915501 | 1.714056 | 92.984725 | 1.954426 | 0
42.1 | 1.456757 | 0 | 0 | 0.567806 | 0.627179 | 1.287523 | 95.582347 | 0.119335 | 0.359053
43.1 | 1.960772 | 0.088304 | 0.033682 | 0.90905 | 0.758732 | 1.335571 | 93.896964 | 0.889497 | 0.127428
44.2 | 1.999562 | 1.047483 | 0 | 1.070121 | 0.335691 | 1.600541 | 93.571542 | 0.37506 | 0
45.2 | 2.480459 | 0.650752 | 0 | 1.229817 | 0.594958 | 1.150173 | 93.893841 | 0 | 0
46.3 | 2.362924 | 0.610902 | 0 | 1.22537 | 0.543511 | 0.489251 | 94.566092 | 0.090328 | 0.111621
47.3 | 2.058974 | 0.593908 | 0 | 0.867226 | 1.052109 | 0.994495 | 93.798118 | 0.267598 | 0.367572
48.4 | 2.588109 | 0.327064 | 0.05296 | 0.60876 | 0.600903 | 0.764481 | 92.797775 | 1.861535 | 0.398412
49.4 | 1.9247 | 0.139966 | 0 | 0.87627 | 0.354184 | 0.980169 | 95.240924 | 0.483787 | 0
50.5 | 1.883064 | 0.342307 | 0 | 0.973066 | 0.175219 | 1.415102 | 94.690894 | 0.520347 | 0
51.5 | 2.007462 | 0.701849 | 0.039166 | 1.41172 | 0.55889 | 1.607532 | 93.107908 | 0.565472 | 0

## Base(6)-700-back-30min-2
Distance (um) | C K | O K | Al K | Si K | Cr K | Mn K | Fe K | Ni K | Mo L
0 | 2.364372 | 2.617585 | 0 | 0.669941 | 1.432238 | 1.929907 | 89.090811 | 1.437145 | 0.458
1.05 | 2.53371 | 3.018962 | 0.115928 | 0.760397 | 0 | 0.47014 | 92.491999 | 0.445689 | 0.163174
2.1 | 1.617976 | 0.277116 | 0.064814 | 0.739808 | 1.007083 | 1.614983 | 92.843679 | 1.299663 | 0.534879
3.16 | 1.731765 | 0.847691 | 0.14604 | 0.538475 | 0.315533 | 1.302734 | 94.709192 | 0.241099 | 0.167469
4.21 | 2.120179 | 0.190227 | 0.029153 | 0.835837 | 0.716752 | 1.184675 | 93.919916 | 0.633956 | 0.369305
5.26 | 2.480246 | 0.067651 | 0.072244 | 0.569169 | 0.489036 | 0.817609 | 94.767116 | 0.736928 | 0
6.31 | 2.289552 | 0.059409 | 0 | 0.875604 | 0.71402 | 1.405475 | 93.885573 | 0.459286 | 0.311081
7.36 | 2.142685 | 0.885186 | 0.250626 | 0.787739 | 0.273918 | 2.281099 | 93.142887 | 0.23586 | 0
8.42 | 1.776058 | 0.465986 | 0.036696 | 0.771464 | 0.638353 | 0.939579 | 93.895545 | 1.303036 | 0.173284
9.47 | 1.611543 | 0.020411 | 0.177641 | 0.895952 | 0.39598 | 1.393395 | 95.231521 | 0 | 0.273557
10.5 | 1.877081 | 0 | 0.006134 | 0.640781 | 0.773098 | 1.008471 | 95.694435 | 0 | 0
11.6 | 1.726782 | 0 | 0 | 0.387195 | 0.92043 | 1.562576 | 93.370579 | 1.57869 | 0.453748
12.6 | 1.799661 | 0.331369 | 0.150303 | 0.589109 | 0.851114 | 1.184458 | 94.930042 | 0.039695 | 0.12425
13.7 | 2.15988 | 0.734131 | 0 | 0.994935 | 0.678802 | 0.539954 | 93.08842 | 1.657818 | 0.14606
14.7 | 2.228372 | 1.159419 | 0 | 0.82315 | 0.565247 | 1.156061 | 94.067751 | 0 | 0
15.8 | 2.519913 | 1.257028 | 0 | 1.821297 | 0.906174 | 1.087096 | 92.17535 | 0.233142 | 0
16.8 | 1.834868 | 0 | 0.255178 | 0.667571 | 1.03698 | 2.057129 | 93.951184 | 0 | 0.19709
17.9 | 2.250651 | 0.327817 | 0 | 1.183686 | 0.436897 | 0.820713 | 94.202462 | 0.569654 | 0.20812
18.9 | 2.188659 | 0.333273 | 0.138913 | 0.825043 | 0.515428 | 1.231213 | 94.767472 | 0 | 0
20 | 1.676939 | 0.320807 | 0.193381 | 0.590223 | 0.672845 | 0.374777 | 95.424654 | 0.627457 | 0.118916
21 | 1.786467 | 0 | 0.37438 | 0.557206 | 1.141328 | 1.291751 | 94.705258 | 0 | 0.143611
22.1 | 1.807024 | 0.897355 | 0.167111 | 0.458474 | 0.628721 | 1.403952 | 94.044262 | 0.5931 | 0
23.1 | 1.470053 | 0.452273 | 0.128025 | 0.612142 | 0.944538 | 1.079377 | 94.690571 | 0.623021 | 0
24.2 | 1.529681 | 0 | 0 | 0.534725 | 1.002069 | 0.97625 | 95.160941 | 0.643076 | 0.153258
25.2 | 1.854518 | 0 | 0.101291 | 0.561073 | 0.410572 | 1.609499 | 95.245205 | 0.188574 | 0.02927
26.3 | 1.389586 | 0 | 0.073608 | 0.608553 | 0.804734 | 0.67629 | 96.208107 | 0.239121 | 0
27.4 | 1.576 | 1.034313 | 0.122425 | 0.377329 | 0.722201 | 0.617803 | 94.895111 | 0.286575 | 0.368243
28.4 | 1.741352 | 0 | 0.146955 | 0.391926 | 0.913628 | 1.576234 | 94.55225 | 0.296739 | 0.380915
29.5 | 1.835473 | 0.596945 | 0.087734 | 0.603164 | 0.62671 | 1.277229 | 94.173984 | 0.26118 | 0.537581
30.5 | 1.896767 | 0.785299 | 0.178196 | 0.55227 | 0.346378 | 1.219115 | 94.455564 | 0.566413 | 0
31.6 | 2.010602 | 0 | 0.071542 | 0.693773 | 0.400402 | 0.758672 | 95.276881 | 0.673578 | 0.114551
32.6 | 1.253417 | 0.024392 | 0 | 0.251087 | 0.39881 | 0.937478 | 96.536659 | 0.027366 | 0.570792
33.7 | 1.427126 | 0 | 0.061528 | 0.32069 | 0.792544 | 1.152996 | 95.886274 | 0.086712 | 0.272131
34.7 | 1.569711 | 0 | 0 | 0.516712 | 0.495629 | 1.626635 | 95.21937 | 0.219618 | 0.352325
35.8 | 1.703584 | 0.135722 | 0.096771 | 0.756159 | 0.970513 | 1.32732 | 95.00993 | 0 | 0
36.8 | 1.376991 | 0 | 0.16432 | 0.454545 | 0.711388 | 1.353148 | 95.093465 | 0.715773 | 0.13037
37.9 | 1.819864 | 0 | 0.079959 | 0.719089 | 0.739954 | 1.364594 | 93.704806 | 1.565688 | 0.006046
38.9 | 1.739722 | 0 | 0.113521 | 0.782286 | 0.155935 | 1.282225 | 95.189586 | 0.294626 | 0.442098
40 | 2.28008 | 0.143316 | 0 | 0.472678 | 0.142324 | 1.004172 | 94.154319 | 1.722327 | 0.080784
41 | 1.964878 | 0.400275 | 0.161758 | 0.558941 | 1.026735 | 1.678381 | 93.68794 | 0.050454 | 0.470637
42.1 | 1.869686 | 1.018647 | 0 | 0.705988 | 0.439139 | 1.618716 | 92.333162 | 1.455891 | 0.558772
43.1 | 1.306373 | 0.271345 | 0.151971 | 0.38994 | 0.378059 | 0.795489 | 95.504046 | 1.202778 | 0
44.2 | 1.373715 | 0 | 0.211361 | 0.3778 | 0.803972 | 0.964598 | 95.973089 | 0.047859 | 0.247605
45.2 | 1.637561 | 0.423179 | 0 | 0.590887 | 0.506477 | 1.006723 | 94.217002 | 1.618171 | 0
46.3 | 1.587 | 0 | 0 | 0.328018 | 0.743434 | 1.060696 | 94.86774 | 1.413113 | 0
47.3 | 1.314328 | 0 | 0.109517 | 0.545924 | 0.923584 | 0.894773 | 96.211873 | 0 | 0
48.4 | 1.477778 | 0.222875 | 0 | 0.481294 | 0.62904 | 1.125142 | 95.562184 | 0 | 0.501686
49.4 | 2.043803 | 0.416971 | 0 | 0.480278 | 1.389415 | 1.142644 | 93.467027 | 0.527259 | 0.532603
50.5 | 2.096238 | 0 | 0.067714 | 0.714457 | 0.375033 | 1.893014 | 94.009108 | 0.479211 | 0.365225
51.5 | 1.947029 | 0 | 0.008576 | 0.664222 | 1.062226 | 1.508287 | 93.220787 | 1.052244 | 0.53663

## Base(6)-700-back-30min-3
Distance (um) | C K | O K | Al K | Si K | Cr K | Mn K | Fe K | Ni K | Mo L
0 | 16.662808 | 12.839828 | 0.236684 | 4.188233 | 1.760613 | 1.456827 | 60.257997 | 2.59701 | 0
1.05 | 2.250761 | 0.455275 | 0.143873 | 0.799223 | 0.643621 | 0.686485 | 95.020762 | 0 | 0
2.1 | 1.770292 | 0.540903 | 0.028628 | 0.582592 | 0.685272 | 1.125973 | 93.452337 | 1.814004 | 0
3.16 | 1.647457 | 2.382435 | 0 | 0.69688 | 0.329224 | 0.268572 | 94.515489 | 0.159943 | 0
4.21 | 1.931112 | 2.11672 | 0.085952 | 0.797841 | 1.063264 | 2.237984 | 91.767125 | 0 | 0
5.26 | 2.257176 | 2.392303 | 0.109031 | 1.378566 | 0.501731 | 0.686562 | 92.320971 | 0.35366 | 0
6.31 | 1.814886 | 0 | 0.016845 | 0.526337 | 0.630189 | 0.907321 | 95.633293 | 0.105079 | 0.366051
7.36 | 1.602935 | 0.151217 | 0.215902 | 0.777718 | 0.747672 | 0.530812 | 94.87795 | 1.095794 | 0
8.41 | 1.925589 | 0.671059 | 0 | 0.6507 | 0.521475 | 2.108584 | 94.006762 | 0 | 0.115831
9.47 | 1.954192 | 0.273489 | 0 | 0.974828 | 0.676393 | 1.680433 | 93.936542 | 0.32174 | 0.182383
10.5 | 1.82078 | 0.36541 | 0.167768 | 1.267414 | 0.674134 | 1.329403 | 93.148567 | 0.900163 | 0.326361
11.6 | 1.511193 | 0 | 0.05303 | 0.393946 | 0.712725 | 0.850637 | 95.506948 | 0.971522 | 0
12.6 | 2.591057 | 0.158599 | 0.030242 | 1.049694 | 0.865265 | 0.931532 | 94.193563 | 0.180049 | 0
13.7 | 1.713946 | 0.792536 | 0.075695 | 0.75762 | 0.872652 | 0.993132 | 94.430249 | 0 | 0.36417
14.7 | 2.556723 | 0.936735 | 0.108288 | 1.47425 | 0.521033 | 1.139462 | 93.26351 | 0 | 0
15.8 | 2.663568 | 0.51224 | 0 | 1.198044 | 0.621741 | 1.218722 | 92.724926 | 0.931577 | 0.129181
16.8 | 1.598075 | 0.586001 | 0 | 0.880926 | 0.854617 | 1.414565 | 93.525603 | 0.664068 | 0.476145
17.9 | 1.701026 | 0 | 0.043717 | 0.759023 | 0.659316 | 0.73757 | 95.5291 | 0.508614 | 0.061634
18.9 | 2.178686 | 0.04681 | 0 | 0.695136 | 0.675025 | 1.542572 | 94.750005 | 0 | 0.111765
20 | 1.855142 | 0.050348 | 0.239952 | 1.012159 | 0.688697 | 1.307149 | 94.846553 | 0 | 0
21 | 1.376009 | 0.25543 | 0 | 0.617999 | 0.231251 | 0.982511 | 95.841338 | 0.695462 | 0
22.1 | 1.87863 | 0 | 0.184288 | 0.631342 | 0.603323 | 1.02087 | 94.858975 | 0.822571 | 0
23.1 | 1.284405 | 0 | 0.042559 | 0.464014 | 0.225903 | 0 | 97.899949 | 0 | 0.08317
24.2 | 1.12491 | 0 | 0.05952 | 0.575127 | 0.4615 | 0.912542 | 96.132577 | 0.194573 | 0.539251
25.2 | 1.586307 | 0 | 0 | 0.501511 | 0.949638 | 1.081647 | 95.880897 | 0 | 0
26.3 | 1.667091 | 0 | 0.256734 | 0.826825 | 0.641061 | 1.244798 | 94.783482 | 0.139802 | 0.440207
27.3 | 2.013409 | 0.67791 | 0 | 1.038153 | 0.190047 | 0.890395 | 94.365206 | 0.629478 | 0.195402
28.4 | 2.009349 | 0 | 0.102395 | 0.857475 | 0.498035 | 1.185416 | 95.034729 | 0 | 0.3126
29.4 | 1.981792 | 0 | 0.014317 | 1.072195 | 0.800803 | 1.303332 | 94.827561 | 0 | 0
30.5 | 2.710475 | 0.623985 | 0 | 0.794901 | 0.840446 | 1.23927 | 92.77328 | 0.963202 | 0.054441
31.6 | 1.763743 | 0 | 0 | 0.711052 | 1.032565 | 0.098678 | 95.9724 | 0 | 0.421563
32.6 | 2.030055 | 0 | 0.033074 | 0.42474 | 1.210218 | 1.719164 | 93.489695 | 1.023924 | 0.069129
33.7 | 2.015837 | 0.801074 | 0.247104 | 0.866656 | 0.025544 | 0.900927 | 95.142857 | 0 | 0
34.7 | 1.848196 | 0.475346 | 0 | 0.482315 | 0.612934 | 1.545846 | 95.035364 | 0 | 0
35.8 | 1.964645 | 0 | 0 | 0.660097 | 0.742776 | 0.834487 | 95.593874 | 0.161804 | 0.042317
36.8 | 1.745323 | 0.389585 | 0.275671 | 0.889472 | 0.80784 | 1.165375 | 94.726735 | 0 | 0
37.9 | 2.199247 | 1.416864 | 0 | 1.343013 | 0.737801 | 1.146027 | 92.787355 | 0.369693 | 0
38.9 | 2.025351 | 1.044007 | 0.038313 | 1.297352 | 0.541687 | 1.370399 | 93.400623 | 0 | 0.282268
40 | 2.622638 | 0.435882 | 0.082709 | 1.190267 | 0.623194 | 1.179891 | 92.711947 | 0.901342 | 0.25213
41 | 2.245152 | 0.283077 | 0.058884 | 0.856009 | 0.609173 | 0.893773 | 94.570856 | 0.298746 | 0.184329
42.1 | 2.718099 | 1.149565 | 0.102539 | 1.187186 | 0.464056 | 0.755933 | 92.49585 | 0.80402 | 0.322752
43.1 | 1.978855 | 1.011449 | 0.211715 | 0.805615 | 0.748289 | 0.962967 | 92.698772 | 1.452105 | 0.130232
44.2 | 2.050424 | 0.309929 | 0.124117 | 1.186406 | 0.534766 | 1.288989 | 93.128784 | 0.954824 | 0.421761
45.2 | 1.846119 | 0.143529 | 0 | 1.015024 | 0.634956 | 0 | 95.782506 | 0.44608 | 0.131788
46.3 | 2.015744 | 0.252111 | 0 | 1.02775 | 0.244806 | 0.305184 | 95.309169 | 0.845236 | 0
47.3 | 1.824428 | 2.536001 | 0.152414 | 0.357091 | 0.508017 | 1.37264 | 91.616135 | 1.152113 | 0.48116
48.4 | 1.896527 | 3.319913 | 0 | 0.172539 | 0.7618 | 0.750202 | 92.791931 | 0.307089 | 0
49.4 | 2.281921 | 0.290443 | 0.055237 | 1.26888 | 0 | 1.777974 | 93.673245 | 0.457851 | 0.194449
50.5 | 2.865305 | 0.674263 | 0.17972 | 0.800725 | 1.465355 | 1.52104 | 91.860742 | 0.45818 | 0.17467
51.5 | 1.893279 | 0.244824 | 0.03089 | 1.003168 | 0.509924 | 1.246282 | 94.412708 | 0.432414 | 0.22651