## Base(12)-700-front-1h-1
Distance (um) | C K | O K | Al K | Si K | Cr K | Mn K | Fe K | Ni K | Mo L
0 | 1.9587 | 0 | 0.250425 | 0.338428 | 0.830626 | 1.82819 | 94.189702 | 0 | 0.60393
2.24 | 2.330253 | 0.142214 | 0 | 0 | 0.484682 | 0.777038 | 96.149416 | 0.116396 | 0
4.48 | 1.828332 | 0 | 0.031999 | 0.294388 | 0.836584 | 0.601558 | 96.349211 | 0 | 0.057928
6.72 | 1.642061 | 0 | 0 | 0.348665 | 0.205912 | 1.619992 | 95.787 | 0.396371 | 0
8.97 | 1.90399 | 0 | 0.094645 | 0.22656 | 0.838282 | 0.806569 | 95.932939 | 0.112684 | 0.084331
11.2 | 1.983897 | 0 | 0 | 0.229161 | 0.84993 | 1.262715 | 94.276129 | 1.398167 | 0
13.4 | 2.277746 | 0 | 0 | 0.215088 | 0.855119 | 0.603095 | 96.048953 | 0 | 0
15.7 | 1.454119 | 0.032131 | 0.196027 | 0.128491 | 0.595336 | 0.722045 | 96.727256 | 0.073287 | 0.071309
17.9 | 1.919957 | 0.153457 | 0.110963 | 0.394715 | 0.82009 | 1.246036 | 95.016863 | 0.337918 | 0
20.2 | 1.948253 | 0 | 0.200706 | 0.375204 | 0.613975 | 1.290086 | 95.571776 | 0 | 0
22.4 | 1.777581 | 0 | 0.077476 | 0.396014 | 0.770317 | 1.754734 | 95.223877 | 0 | 0
24.7 | 2.120549 | 0 | 0 | 0.074495 | 0.759254 | 0.697306 | 96.348395 | 0 | 0
26.9 | 2.041789 | 0 | 0 | 0.194466 | 0.784835 | 1.052735 | 94.645933 | 1.280242 | 0
29.1 | 1.914404 | 0 | 0.037051 | 0.181866 | 0.96995 | 0.901245 | 95.520491 | 0 | 0.474992
31.4 | 2.039767 | 0 | 0 | 0.298032 | 0.940961 | 0.601367 | 96.119874 | 0 | 0
33.6 | 2.258182 | 0 | 0 | 0.585235 | 0.621716 | 0.883176 | 95.62154 | 0.03015 | 0
35.9 | 1.893414 | 0 | 0 | 0.286107 | 0.544977 | 1.414182 | 95.188108 | 0.285566 | 0.387646
38.1 | 1.991754 | 0 | 0.062024 | 0.174731 | 0.500813 | 1.180795 | 95.001415 | 1.088469 | 0
40.3 | 1.642359 | 0.228003 | 0.048252 | 0.310316 | 0.857191 | 0.571592 | 96.342286 | 0 | 0
42.6 | 1.955045 | 0.104406 | 0.069927 | 0.298899 | 0.370576 | 0.629941 | 95.156369 | 1.23069 | 0.184147
44.8 | 1.474635 | 0 | 0 | 0.258904 | 0.168519 | 1.634979 | 96.182916 | 0 | 0.280046
47.1 | 2.222916 | 0 | 0.044637 | 0.231879 | 0.925067 | 0.962708 | 95.131537 | 0 | 0.481255
49.3 | 2.012123 | 0 | 0.015757 | 0.558074 | 0.993466 | 0.823518 | 94.599115 | 0.941531 | 0.056415
51.6 | 1.883406 | 0 | 0 | 0.460073 | 0.803977 | 0.526111 | 96.199358 | 0 | 0.127075
53.8 | 1.816399 | 0.279473 | 0.031006 | 0.072335 | 0.786912 | 1.388886 | 95.483618 | 0 | 0.141371
56 | 1.914102 | 0 | 0.075385 | 0.155243 | 1.047402 | 0.650371 | 94.39494 | 1.376493 | 0.386064
58.3 | 1.722967 | 0 | 0.207444 | 0.302737 | 0.429801 | 1.289375 | 95.879142 | 0.110848 | 0.057685
60.5 | 1.60232 | 0 | 0.264078 | 0.391059 | 0.36306 | 1.954252 | 94.78445 | 0.270794 | 0.369988
62.8 | 1.70066 | 0 | 0.010838 | 0.2383 | 1.046882 | 0.333501 | 95.922114 | 0.747705 | 0
65 | 2.445651 | 0 | 0 | 0.451809 | 0.187003 | 1.695106 | 93.890027 | 0.936338 | 0.394066
67.2 | 2.657046 | 0.174872 | 0.302567 | 0.266236 | 1.000959 | 1.647077 | 93.299042 | 0.045839 | 0.606363
69.5 | 1.641894 | 0 | 0 | 0.531201 | 0.29101 | 0.878474 | 95.494991 | 1.162429 | 0
71.7 | 1.900663 | 0 | 0 | 0.342209 | 0.609732 | 0.7563 | 96.166996 | 0 | 0.224099
74 | 2.490492 | 0 | 0 | 0.148965 | 0.747664 | 0.255641 | 94.934907 | 1.172938 | 0.249393
76.2 | 2.788382 | 0.206971 | 0.265545 | 0.218163 | 0.330169 | 2.134317 | 94.056454 | 0 | 0
78.5 | 3.509972 | 1.097397 | 0.284802 | 0.452561 | 0.476896 | 0.499257 | 92.646356 | 0.801138 | 0.231622
80.7 | 2.070098 | 0 | 0 | 0.411848 | 0.565032 | 0.553362 | 95.718332 | 0.394824 | 0.286504
82.9 | 1.732531 | 0 | 0.065724 | 0.222384 | 0.684428 | 1.11577 | 96.179162 | 0 | 0
85.2 | 3.169702 | 0 | 0.166488 | 0.29261 | 1.503676 | 1.247121 | 93.620403 | 0 | 0
87.4 | 2.186742 | 0 | 0.070868 | 0.217975 | 0.644344 | 1.276105 | 94.184793 | 0.996461 | 0.422711
89.7 | 2.65064 | 0 | 0.17414 | 0.423095 | 0.945694 | 1.505285 | 92.379838 | 1.228362 | 0.692946
91.9 | 2.174415 | 0 | 0 | 0.019201 | 0.074345 | 1.010497 | 93.881585 | 1.89486 | 0.945097
94.1 | 2.011169 | 0 | 0 | 0.351006 | 0.388091 | 1.502361 | 95.501078 | 0 | 0.246294
96.4 | 2.066435 | 0 | 0 | 0.246063 | 1.16027 | 2.088174 | 93.904799 | 0.534259 | 0
98.6 | 2.978089 | 0.19127 | 0.059493 | 0.453707 | 0.298173 | 1.200189 | 94.126283 | 0.35381 | 0.338987
100.9 | 2.369394 | 0 | 0.057263 | 0.047497 | 0 | 1.427007 | 95.446561 | 0.527029 | 0.125249
103.1 | 2.063398 | 0.124435 | 0.061332 | 0.456496 | 0.829285 | 0.916092 | 93.804821 | 1.660957 | 0.083184
105.4 | 2.277213 | 0.119764 | 0 | 0.193782 | 0.760837 | 0.963473 | 95.116606 | 0.526335 | 0.04199
107.6 | 2.124942 | 0.272367 | 0 | 0.278939 | 0.805226 | 1.621727 | 94.095403 | 0.801398 | 0
109.8 | 2.329529 | 0.064618 | 0.046758 | 0.25452 | 0.344963 | 1.390914 | 94.693778 | 0.456582 | 0.418339

## Base(12)-700-front-1h-2
Distance (um) | C K | O K | Al K | Si K | Cr K | Mn K | Fe K | Ni K | Mo L
0 | 1.959749 | 0.146582 | 0.008423 | 0.207308 | 0.933861 | 0.26632 | 96.205417 | 0.080092 | 0.192249
2.17 | 1.746099 | 0 | 0 | 0.130172 | 0.489879 | 0.623448 | 96.299109 | 0.447852 | 0.263442
4.34 | 2.214275 | 0 | 0.288277 | 0.284467 | 0.923675 | 1.534167 | 94.174972 | 0.165234 | 0.414933
6.51 | 2.711696 | 0 | 0.095133 | 0.366695 | 0.889672 | 1.550664 | 93.854956 | 0.179823 | 0.351361
8.69 | 1.918473 | 0 | 0.158373 | 0.115347 | 0.510586 | 0.514541 | 96.728533 | 0.054147 | 0
10.9 | 2.214044 | 0 | 0.018753 | 0.542945 | 1.062874 | 1.99608 | 94.054219 | 0.111084 | 0
13 | 1.813354 | 0 | 0.114669 | 0.080165 | 1.109968 | 1.832208 | 94.42481 | 0 | 0.624825
15.2 | 2.233712 | 0 | 0.151769 | 0.36426 | 0.817546 | 1.315835 | 95.013091 | 0 | 0.103789
17.4 | 2.20093 | 0 | 0.209444 | 0.20823 | 1.014764 | 0.75596 | 95.610672 | 0 | 0
19.5 | 2.001458 | 0 | 0.160403 | 0.22076 | 0.388734 | 1.676753 | 94.863374 | 0 | 0.688518
21.7 | 1.939325 | 0.340855 | 0.143222 | 0.340452 | 1.079902 | 0.599329 | 94.420815 | 1.136101 | 0
23.9 | 2.147176 | 0.37914 | 0 | 0 | 0.663771 | 1.625087 | 94.3928 | 0.613146 | 0.178881
26.1 | 1.860722 | 0 | 0 | 0.272555 | 0.805132 | 2.47111 | 93.829354 | 0.569307 | 0.19182
28.2 | 2.108525 | 0.55034 | 0.042036 | 0.204232 | 0.772618 | 1.522645 | 93.936672 | 0 | 0.862931
30.4 | 2.046428 | 0 | 0.07127 | 0.231725 | 0.776879 | 1.355734 | 95.517966 | 0 | 0
32.6 | 1.678627 | 0 | 0 | 0.127964 | 0.474115 | 0.779347 | 95.821612 | 0.929938 | 0.188398
34.7 | 1.796939 | 0 | 0 | 0.241232 | 0.698362 | 1.088482 | 95.935979 | 0 | 0.239006
36.9 | 1.872298 | 0 | 0.05279 | 0.082679 | 0.263965 | 1.465607 | 95.598117 | 0.664544 | 0
39.1 | 2.051209 | 0 | 0.115314 | 0.251747 | 0.625515 | 1.169906 | 94.880631 | 0.132305 | 0.773373
41.3 | 1.668139 | 0 | 0.086957 | 0.390946 | 1.178205 | 1.97613 | 92.597565 | 2.063277 | 0.038781
43.4 | 3.220728 | 0.883729 | 0.213967 | 0.268535 | 0.836972 | 1.597829 | 92.07802 | 0 | 0.90022
45.6 | 1.791098 | 0 | 0 | 0.161352 | 1.122837 | 1.367487 | 95.557226 | 0 | 0
47.8 | 2.938187 | 0 | 0.382921 | 0.510733 | 0.92812 | 2.510434 | 91.125519 | 1.345262 | 0.258823
49.9 | 2.369157 | 1.920262 | 0.006972 | 0.109966 | 1.135974 | 1.383295 | 91.374622 | 1.25675 | 0.443003
52.1 | 1.695029 | 0 | 0.305912 | 0.181357 | 0.710075 | 1.672396 | 95.435231 | 0 | 0
54.3 | 6.319527 | 0.701139 | 0.078899 | 0.418392 | 1.286548 | 3.48619 | 86.978375 | 0.583265 | 0.147666
56.5 | 2.843774 | 0 | 0.027855 | 0.426692 | 0.805191 | 0.744207 | 95.146413 | 0 | 0.005869
58.6 | 2.618565 | 0 | 0.069835 | 0.451462 | 1.124766 | 0 | 95.679042 | 0 | 0.05633
60.8 | 1.707474 | 0 | 0.06105 | 0.303639 | 0.723013 | 1.026021 | 96.164959 | 0 | 0.013843
63 | 1.618735 | 0 | 0 | 0.34124 | 0.512983 | 1.489757 | 96.037285 | 0 | 0
65.1 | 2.093535 | 0 | 0.193981 | 0.202562 | 0.699901 | 0.500622 | 96.309398 | 0 | 0
67.3 | 2.380027 | 0 | 0.070045 | 0.235123 | 0.830142 | 1.375755 | 95.108908 | 0 | 0
69.5 | 2.296199 | 0 | 0 | 0.256903 | 0.820724 | 1.55293 | 93.56747 | 1.505774 | 0
71.7 | 1.768655 | 0 | 0 | 0.278563 | 1.102098 | 0.759309 | 95.320251 | 0.282575 | 0.488549
73.8 | 1.752578 | 0 | 0 | 0.30426 | 1.105422 | 1.046619 | 93.515821 | 1.905463 | 0.369837
76 | 3.040544 | 0 | 0.057921 | 0.343009 | 1.231794 | 0.84484 | 93.679623 | 0.80227 | 0
78.2 | 2.77475 | 0.431584 | 0 | 0.292387 | 1.679476 | 1.506369 | 91.173401 | 2.142032 | 0
80.3 | 2.07868 | 0 | 0 | 0.141276 | 0.413548 | 1.358096 | 94.881407 | 0.930408 | 0.196586
82.5 | 2.132188 | 0 | 0 | 0.249798 | 0.678099 | 1.02221 | 94.414933 | 0.883548 | 0.619225
84.7 | 2.83808 | 0 | 0.174489 | 0.195323 | 0.977606 | 1.366261 | 94.133707 | 0 | 0.314534
86.9 | 2.800343 | 0 | 0 | 0.312481 | 1.078855 | 1.116746 | 92.323095 | 2.199113 | 0.169368
89 | 2.041046 | 0.026892 | 0.312001 | 0.363296 | 0.52231 | 1.300004 | 94.937672 | 0.496778 | 0
91.2 | 2.170952 | 0 | 0.179742 | 0.211348 | 0.751184 | 1.057214 | 95.414913 | 0.214646 | 0
93.4 | 2.731477 | 0.165096 | 0 | 0.179802 | 0.625839 | 1.104606 | 93.570603 | 0.839986 | 0.782591
95.5 | 2.949388 | 0 | 0.153816 | 0.11081 | 0.922907 | 1.337309 | 93.200531 | 0.964104 | 0.361134
97.7 | 1.654661 | 0 | 0.236473 | 0.228095 | 0.697501 | 0.404168 | 96.484289 | 0 | 0.294813
99.9 | 2.44284 | 0 | 0 | 0.307426 | 1.184207 | 1.154621 | 93.215867 | 1.595325 | 0.099714
102.1 | 3.259248 | 0.412872 | 0.068732 | 0.455929 | 0.63949 | 1.260547 | 93.61876 | 0 | 0.284422
104.2 | 6.000007 | 0.045831 | 0 | 0.369085 | 0.374074 | 2.015915 | 90.711669 | 0.483419 | 0
106.4 | 2.037709 | 0 | 0.137654 | 0.419905 | 0 | 1.347299 | 93.30296 | 2.707765 | 0.046709

## Base(12)-700-front-1h-3
Distance (um) | C K | O K | Al K | Si K | Cr K | Mn K | Fe K | Ni K | Mo L
0 | 2.122185 | 0.650758 | 0 | 0.167893 | 1.029005 | 0.603831 | 94.624193 | 0 | 0.802136
2.17 | 2.320566 | 0 | 0.159951 | 0.439115 | 0.819664 | 1.378501 | 94.328053 | 0.05001 | 0.504141
4.34 | 1.974068 | 0 | 0.07131 | 0.137502 | 0.652195 | 1.054242 | 96.110683 | 0 | 0
6.52 | 1.575907 | 0 | 0.078347 | 0.460878 | 0.649275 | 0.805287 | 94.774605 | 1.6557 | 0
8.69 | 2.022693 | 0 | 0 | 0.076148 | 0.335072 | 1.33462 | 95.649766 | 0.581701 | 0
10.9 | 1.81586 | 0 | 0 | 0.22185 | 0.917292 | 1.268077 | 94.889978 | 0.886944 | 0
13 | 2.39082 | 0.503211 | 0.284832 | 0.36142 | 0.730029 | 1.214366 | 93.063133 | 1.452188 | 0
15.2 | 1.835328 | 0 | 0 | 0.043993 | 0.696966 | 1.510849 | 95.912864 | 0 | 0
17.4 | 2.028113 | 0 | 0 | 0.216502 | 0.587507 | 0.994529 | 94.773698 | 0.964848 | 0.434804
19.5 | 1.908587 | 0 | 0.278419 | 0.475143 | 0.396578 | 1.986605 | 93.970779 | 0.194918 | 0.788972
21.7 | 2.255544 | 0 | 0.034388 | 0.298268 | 0.305741 | 1.802696 | 93.889982 | 0.735681 | 0.6777
23.9 | 2.017296 | 0 | 0.134919 | 0.332774 | 0.623125 | 1.357684 | 94.547832 | 0.397511 | 0.588859
26.1 | 2.558715 | 0.013684 | 0 | 0.076566 | 1.054946 | 0.746412 | 94.45031 | 1.083281 | 0.016086
28.2 | 2.011822 | 0 | 0 | 0.339379 | 0.923202 | 0.900876 | 95.824722 | 0 | 0
30.4 | 2.208799 | 0 | 0 | 0.228791 | 0.476949 | 1.110728 | 95.710981 | 0 | 0.263752
32.6 | 1.77305 | 0 | 0 | 0.278225 | 0.944426 | 2.242808 | 94.131235 | 0 | 0.630257
34.8 | 2.294209 | 0 | 0 | 0.431597 | 0.616294 | 0.605923 | 94.093588 | 1.544619 | 0.41377
36.9 | 1.460397 | 0 | 0.119941 | 0.349297 | 1.200394 | 0.510673 | 94.762483 | 1.596815 | 0
39.1 | 1.727223 | 0 | 0 | 0.353279 | 1.030279 | 1.217836 | 94.597056 | 0.320066 | 0.754262
41.3 | 1.866888 | 0 | 0 | 0.068027 | 0.679637 | 2.056248 | 94.890844 | 0 | 0.438355
43.4 | 2.08354 | 0 | 0 | 0.166386 | 0.662555 | 1.61351 | 95.474008 | 0 | 0
45.6 | 2.110834 | 0 | 0 | 0.297361 | 0.683073 | 1.087209 | 93.56545 | 1.978181 | 0.277892
47.8 | 1.735126 | 0 | 0.139138 | 0.396709 | 0.906419 | 1.375472 | 94.350467 | 1.096668 | 0
50 | 1.694971 | 0 | 0.052681 | 0.543151 | 0.69229 | 1.0441 | 95.837483 | 0.024089 | 0.111233
52.1 | 1.979189 | 0 | 0 | 0.190375 | 0.327183 | 2.03873 | 93.025306 | 1.883827 | 0.555391
54.3 | 2.546879 | 0.131107 | 0.107954 | 0.244606 | 0.626132 | 0.898067 | 94.455774 | 0.824696 | 0.164785
56.5 | 2.094776 | 0 | 0.02927 | 0.121549 | 0.692276 | 0.395711 | 95.903698 | 0.391905 | 0.370816
58.6 | 1.991913 | 0.019141 | 0 | 0.154812 | 0.486889 | 1.424357 | 95.922889 | 0 | 0
60.8 | 2.005542 | 0.867683 | 0 | 0.598928 | 0.777505 | 0.824752 | 93.428655 | 1.448902 | 0.048031
63 | 2.803813 | 0 | 0 | 0.462092 | 1.738003 | 1.866572 | 92.375274 | 0.323528 | 0.430718
65.2 | 2.48351 | 0 | 0.22809 | 0.153561 | 0.662769 | 0.306756 | 96.165314 | 0 | 0
67.3 | 1.96261 | 0 | 0.067173 | 0.169817 | 0.744812 | 1.188786 | 95.093847 | 0.349332 | 0.423624
69.5 | 1.800201 | 0 | 0.034659 | 0.110867 | 0.876755 | 1.254499 | 94.766033 | 0.481054 | 0.675933
71.7 | 2.917688 | 0.270531 | 0.204687 | 0.440466 | 0.713182 | 0.594735 | 94.693874 | 0.164837 | 0
73.9 | 2.598015 | 0.320349 | 0.079846 | 0.538012 | 0.877589 | 0 | 94.633141 | 0.52913 | 0.423918
76 | 2.124372 | 0 | 0 | 0.281828 | 0.698551 | 1.214548 | 95.178495 | 0 | 0.502205
78.2 | 1.851186 | 0 | 0 | 0.273136 | 0.822852 | 1.31449 | 95.173009 | 0.249522 | 0.315806
80.4 | 2.054147 | 0 | 0.184524 | 0.342463 | 0.361948 | 1.638472 | 94.246366 | 1.106372 | 0.065708
82.5 | 1.600965 | 0 | 0 | 0.467061 | 0.230682 | 0.79634 | 96.320306 | 0.485241 | 0.099404
84.7 | 2.019784 | 0 | 0.006138 | 0.290371 | 0.799457 | 0.799296 | 94.92672 | 1.022728 | 0.135506
86.9 | 1.889995 | 0 | 0 | 0.141592 | 0.63233 | 0.731993 | 95.828785 | 0.775304 | 0
89.1 | 1.948777 | 0 | 0 | 0 | 1.088601 | 0.898383 | 95.724982 | 0.339258 | 0
91.2 | 2.278976 | 0 | 0.023414 | 0.542815 | 0.47556 | 1.427416 | 94.881176 | 0.202451 | 0.168192
93.4 | 1.775982 | 0 | 0 | 0.253 | 0.941166 | 0.499556 | 96.530295 | 0 | 0
95.6 | 2.439897 | 0.88395 | 0.139241 | 0.200693 | 0.766155 | 1.504815 | 93.415129 | 0.59639 | 0.05373
97.7 | 1.655905 | 0 | 0.255666 | 0.329431 | 0.479336 | 1.029504 | 94.417721 | 1.258607 | 0.57383
99.9 | 4.231398 | 1.646828 | 0.104697 | 0.244626 | 1.119081 | 2.226742 | 90.29433 | 0.132298 | 0
102.1 | 1.797673 | 0 | 0.115183 | 0.162679 | 0.390104 | 0.794857 | 96.345396 | 0 | 0.394108
104.3 | 3.353704 | 0.603566 | 0 | 0.341435 | 0.884894 | 1.770589 | 93.045812 | 0 | 0
106.4 | 1.628073 | 0 | 0.049907 | 0.136787 | 0.335184 | 0.607203 | 96.735031 | 0.162717 | 0.345098