## Base(26)-700-back-2h-1
Distance (um) | C K | O K | Al K | Si K | Cr K | Mn K | Fe K | Ni K | Mo L
0 | 1.769979 | 2.844817 | 0.224134 | 0.141851 | 0.345425 | 1.270204 | 93.13257 | 0.271019 | 0
2.52 | 0.959678 | 0.290118 | 0.005135 | 0.288832 | 0.71422 | 1.057562 | 95.410405 | 1.017382 | 0.256667
5.03 | 1.639253 | 0.535849 | 0.162414 | 0.232228 | 0.999926 | 1.651099 | 94.69409 | 0 | 0.085141
7.55 | 1.551623 | 0 | 0 | 0 | 0.478459 | 1.55918 | 95.367171 | 1.043567 | 0
10.1 | 1.335386 | 0 | 0 | 0.227374 | 0.722961 | 1.105907 | 96.451532 | 0 | 0.156841
12.6 | 1.100863 | 0 | 0.082921 | 0.213567 | 0.672294 | 0.808309 | 96.578585 | 0 | 0.543461
15.1 | 1.722275 | 0.365978 | 0 | 0.306256 | 0.786424 | 1.608184 | 94.807749 | 0 | 0.403133
17.6 | 1.177115 | 0 | 0.047615 | 0.115321 | 0.853417 | 0.743703 | 96.157944 | 0.904885 | 0
20.1 | 1.383942 | 0 | 0 | 0.09159 | 0.319654 | 1.147628 | 96.762228 | 0.294959 | 0
22.7 | 1.581394 | 0 | 0 | 0.086465 | 0.479496 | 1.671383 | 95.700653 | 0.429534 | 0.051076
25.2 | 1.127507 | 0 | 0 | 0.271729 | 1.234963 | 0.814283 | 96.514691 | 0 | 0.036826
27.7 | 1.385132 | 0 | 0 | 0.145514 | 0.873062 | 0.596851 | 96.294311 | 0.614799 | 0.090332
30.2 | 1.532813 | 0 | 0.066569 | 0.297901 | 0.706544 | 1.053069 | 96.131888 | 0 | 0.211215
32.7 | 1.399424 | 0 | 0.065489 | 0.097305 | 0.824714 | 0.92736 | 95.623739 | 1.05753 | 0.004439
35.2 | 1.032314 | 0 | 0 | 0.112002 | 0.51034 | 1.025452 | 96.596487 | 0.723405 | 0
37.8 | 1.162125 | 0 | 0.296894 | 0.160611 | 0.834559 | 1.379229 | 96.153572 | 0.01301 | 0
40.3 | 1.47513 | 0 | 0 | 0.079219 | 0.847092 | 1.318376 | 95.548255 | 0.731928 | 0
42.8 | 1.369928 | 0 | 0 | 0.376588 | 0.939487 | 1.266353 | 94.251593 | 1.247715 | 0.548336
45.3 | 1.22218 | 0.464398 | 0.14295 | 0.327545 | 0.79157 | 0.861268 | 94.945666 | 0.810859 | 0.433563
47.8 | 1.033207 | 0 | 0.028068 | 0.146014 | 0.905268 | 0.875933 | 96.452321 | 0 | 0.559189
50.3 | 1.221445 | 0 | 0 | 0.084585 | 0.975255 | 1.498983 | 95.937214 | 0 | 0.282519
52.9 | 1.535802 | 0 | 0.058315 | 0.234405 | 0.599739 | 1.042956 | 95.903474 | 0.381231 | 0.244078
55.4 | 1.697221 | 0 | 0.215594 | 0.192885 | 1.130104 | 1.935002 | 94.076173 | 0.753022 | 0
57.9 | 1.154745 | 0 | 0.087402 | 0.257034 | 0.553242 | 1.215535 | 96.305506 | 0 | 0.426536
60.4 | 1.373797 | 0 | 0 | 0.374896 | 0.659731 | 0.403599 | 95.789333 | 1.360946 | 0.037698
62.9 | 1.239526 | 0 | 0 | 0.195788 | 0.751196 | 0.4252 | 96.427672 | 0.757492 | 0.203126
65.4 | 0.960882 | 0.070597 | 0 | 0.311456 | 0.700777 | 0.853091 | 97.103198 | 0 | 0
68 | 1.44858 | 0.011741 | 0 | 0.328928 | 0.704043 | 0.745825 | 96.614953 | 0.14593 | 0
70.5 | 1.193208 | 0 | 0 | 0.192027 | 0.753767 | 1.014516 | 95.63927 | 1.146729 | 0.060483
73 | 2.336323 | 0.764443 | 0.207835 | 0.381415 | 0.363213 | 0.759666 | 94.315758 | 0.871346 | 0
75.5 | 1.4485 | 0 | 0 | 0.428038 | 0.641104 | 0.876993 | 96.605365 | 0 | 0
78 | 1.325455 | 0.575561 | 0.213204 | 0.24197 | 0.693908 | 0.25635 | 95.327327 | 1.366226 | 0
80.5 | 2.379067 | 0 | 0 | 0.17004 | 1.569337 | 1.591937 | 93.718917 | 0 | 0.570701
83.1 | 1.848907 | 0 | 0 | 0.095194 | 0.741537 | 1.592552 | 94.260501 | 0.859017 | 0.602293
85.6 | 2.400865 | 3.069833 | 0.021085 | 0.089658 | 0.399159 | 1.993325 | 91.467346 | 0.460994 | 0.097735
88.1 | 2.284941 | 0 | 0.039091 | 0.297762 | 0.793421 | 1.224633 | 95.300294 | 0 | 0.05986
90.6 | 1.112694 | 0 | 0.149273 | 0.381414 | 1.021657 | 1.517384 | 95.368438 | 0.44914 | 0
93.1 | 1.709576 | 0.517593 | 0 | 0.166882 | 0.543191 | 1.28447 | 94.953457 | 0.824832 | 0
95.6 | 1.597214 | 0 | 0.028726 | 0.375929 | 0.787634 | 1.198296 | 95.225549 | 0.786653 | 0
98.2 | 1.239015 | 0 | 0 | 0.311909 | 0.621615 | 1.029908 | 96.485398 | 0.312154 | 0
100.7 | 2.988077 | 0.643153 | 0 | 0.244671 | 0.91441 | 1.227526 | 93.606886 | 0.350663 | 0.024613
103.2 | 1.627275 | 0 | 0 | 0.204164 | 0.535118 | 1.245327 | 96.312962 | 0.075155 | 0
105.7 | 1.555005 | 0.093646 | 0.026024 | 0.198902 | 0.676286 | 0.730896 | 96.719241 | 0 | 0
108.2 | 1.675304 | 7.003738 | 0.163882 | 0.151733 | 0.63706 | 1.344556 | 89.023726 | 0 | 0
110.8 | 1.428774 | 0 | 0 | 0.281264 | 0.790536 | 0.637804 | 96.451016 | 0.410607 | 0
113.3 | 1.326621 | 0 | 0.028846 | 0.478164 | 0.718027 | 0.756811 | 96.38948 | 0.060978 | 0.241074
115.8 | 1.19512 | 0.130245 | 0 | 0.281329 | 0.843611 | 1.028627 | 96.402538 | 0 | 0.118529
118.3 | 2.285139 | 0.615289 | 0.144836 | 0.344852 | 1.253075 | 1.021919 | 93.922915 | 0.219556 | 0.19242
120.8 | 1.513969 | 0 | 0.06231 | 0.099386 | 0.607028 | 1.253946 | 95.627728 | 0.82116 | 0.014473
123.3 | 1.774616 | 0 | 0 | 0.05967 | 0.711543 | 2.271638 | 94.391567 | 0.271825 | 0.51914

## Base(26)-700-back-2h-2
Distance (um) | C K | O K | Al K | Si K | Cr K | Mn K | Fe K | Ni K | Mo L
0 | 1.610531 | 0.845856 | 0 | 0.17455 | 0.455058 | 0.611125 | 96.034866 | 0 | 0.268014
2.52 | 1.577641 | 0 | 0.025434 | 0.102297 | 0.53129 | 0.689411 | 96.836819 | 0.185505 | 0.051603
5.03 | 1.448331 | 0 | 0.013073 | 0.362699 | 0.272696 | 1.231341 | 96.415769 | 0.256091 | 0
7.55 | 1.310715 | 0.259474 | 0.026337 | 0.292711 | 0.870673 | 0.848038 | 95.193148 | 1.046212 | 0.152694
10.1 | 2.062084 | 1.210763 | 0 | 0.557373 | 0.689154 | 0.999711 | 94.480915 | 0 | 0
12.6 | 2.642267 | 2.836696 | 0.0556 | 0.329165 | 1.052925 | 1.150095 | 91.441559 | 0.491692 | 0
15.1 | 1.166851 | 0.215913 | 0.06571 | 0.074743 | 0.691256 | 1.709953 | 95.364697 | 0.399271 | 0.311605
17.6 | 1.379829 | 0.125093 | 0 | 0.273528 | 0.5645 | 1.033487 | 96.243714 | 0.37985 | 0
20.1 | 1.119331 | 0 | 0.072684 | 0.213579 | 0.692428 | 1.261512 | 96.360672 | 0.279794 | 0
22.7 | 1.39686 | 0 | 0.15283 | 0.214356 | 0.709695 | 1.566092 | 95.704885 | 0.255282 | 0
25.2 | 2.470947 | 0.571619 | 0.106557 | 0.597354 | 0.830303 | 1.328036 | 93.731458 | 0.280177 | 0.083549
27.7 | 1.287076 | 0.054711 | 0.067459 | 0.222868 | 0.875429 | 1.52463 | 94.568948 | 0.972161 | 0.426718
30.2 | 1.417778 | 0 | 0 | 0.438595 | 0.702529 | 1.280265 | 95.396546 | 0.531566 | 0.23272
32.7 | 1.227412 | 0 | 0.102665 | 0.229403 | 0.518399 | 1.712363 | 95.548924 | 0.308194 | 0.352641
35.2 | 1.239435 | 0 | 0.180466 | 0.139066 | 0.823987 | 1.701103 | 95.252634 | 0.66331 | 0
37.8 | 1.404951 | 0 | 0.160524 | 0.233657 | 1.221308 | 1.536406 | 95.404421 | 0 | 0.038733
40.3 | 1.506275 | 0.208696 | 0 | 0.166644 | 0.497228 | 0.782122 | 96.839034 | 0 | 0
42.8 | 1.194231 | 0 | 0 | 0.212241 | 0.770583 | 0.969628 | 95.496183 | 0.68356 | 0.673574
45.3 | 1.791352 | 0 | 0 | 0.212181 | 0.625731 | 1.531335 | 95.839401 | 0 | 0
47.8 | 1.062447 | 0 | 0 | 0.252283 | 0.68023 | 1.668899 | 95.73573 | 0.600411 | 0
50.3 | 1.418334 | 0 | 0.172027 | 0.128807 | 0.753706 | 1.562546 | 94.416876 | 1.39413 | 0.153573
52.9 | 1.870224 | 0 | 0 | 0.389175 | 0.687583 | 1.17468 | 95.705269 | 0 | 0.173069
55.4 | 1.163139 | 0 | 0.04704 | 0.081638 | 0.527235 | 1.174695 | 96.5428 | 0.463454 | 0
57.9 | 1.381893 | 0 | 0.026556 | 0.158527 | 0.637281 | 0.852663 | 96.94308 | 0 | 0
60.4 | 1.136915 | 0 | 0 | 0.07972 | 0.518719 | 1.218018 | 95.598319 | 1.077739 | 0.37057
62.9 | 1.18264 | 0.149764 | 0 | 0.310261 | 0.767518 | 1.887156 | 93.96588 | 1.736781 | 0
65.4 | 1.316438 | 0 | 0.056866 | 0.295027 | 0.762836 | 0.812179 | 95.711237 | 0.643728 | 0.401688
68 | 1.250721 | 0 | 0 | 0.08908 | 0.853846 | 1.503006 | 94.335215 | 1.504617 | 0.463515
70.5 | 1.154705 | 0 | 0 | 0.520244 | 1.094981 | 0.526199 | 96.369582 | 0.098746 | 0.235542
73 | 1.385078 | 0 | 0.075692 | 0.208673 | 0.838244 | 1.561101 | 95.931212 | 0 | 0
75.5 | 1.288191 | 0 | 0.215421 | 0.145205 | 0.363916 | 1.670456 | 96.063091 | 0 | 0.253721
78 | 2.576192 | 0.456711 | 0 | 0.385954 | 1.87895 | 3.161156 | 91.074401 | 0.466637 | 0
80.5 | 1.566134 | 0.268004 | 0 | 0.398163 | 0.44997 | 1.121422 | 95.958539 | 0.237769 | 0
83.1 | 1.180485 | 0 | 0 | 0.244288 | 0.460511 | 0.439787 | 96.381573 | 1.142852 | 0.150504
85.6 | 1.276321 | 0 | 0 | 0.247945 | 0.629778 | 0.234501 | 97.137283 | 0.474172 | 0
88.1 | 1.736543 | 0 | 0 | 0.110242 | 1.01529 | 1.151525 | 95.73556 | 0 | 0.25084
90.6 | 1.965257 | 0 | 0 | 0.205579 | 0.817142 | 1.274299 | 95.737722 | 0 | 0
93.1 | 1.330096 | 0 | 0 | 0.287189 | 0.804154 | 0.954999 | 95.316669 | 0.994431 | 0.312462
95.6 | 1.359111 | 0.018631 | 0.133946 | 0.298893 | 0.797392 | 0.767313 | 96.624713 | 0 | 0
98.2 | 1.138007 | 0 | 0 | 0.323339 | 0.341832 | 1.061313 | 96.397867 | 0.737642 | 0
100.7 | 1.07615 | 0 | 0 | 0.386713 | 0.716603 | 1.704995 | 95.291915 | 0.382256 | 0.441368
103.2 | 1.028159 | 0 | 0.038783 | 0.438358 | 0.740226 | 0.683382 | 95.896326 | 0 | 1.174767
105.7 | 1.450564 | 0.139782 | 0 | 0.169988 | 0.868831 | 1.661795 | 94.879123 | 0.829918 | 0
108.2 | 1.200081 | 0 | 0.013796 | 0.270886 | 0.46076 | 1.081966 | 96.937938 | 0.034574 | 0
110.8 | 1.667071 | 0 | 0.107373 | 0.272582 | 0.526177 | 1.786153 | 94.936486 | 0.312095 | 0.392062
113.3 | 1.005418 | 0 | 0.282405 | 0.182265 | 0.532797 | 1.667017 | 95.561149 | 0.768949 | 0
115.8 | 1.820219 | 0 | 0.25533 | 0.255711 | 0.553268 | 0.980587 | 94.96984 | 1.165045 | 0
118.3 | 1.763628 | 0.600785 | 0.151284 | 0.234615 | 0.713727 | 0.979089 | 94.917343 | 0.639529 | 0
120.8 | 1.734789 | 5.288545 | 0.022042 | 0.160011 | 1.085167 | 1.464514 | 89.630067 | 0.216648 | 0.398216
123.3 | 2.572577 | 0.120243 | 0 | 0.256743 | 0.924299 | 1.094015 | 94.713828 | 0.033042 | 0.285252

## Base(26)-700-back-2h-3
Distance (um) | C K | O K | Al K | Si K | Cr K | Mn K | Fe K | Ni K | Mo L
0 | 2.187199 | 0.916776 | 0.026999 | 0.28823 | 0.469767 | 1.83623 | 94.04619 | 0.205606 | 0.023003
2.52 | 1.673319 | 3.553837 | 0.02632 | 0.552496 | 1.312626 | 2.331099 | 89.320827 | 1.035498 | 0.193977
5.03 | 1.515837 | 0.231291 | 0.195649 | 0.155989 | 0.915656 | 1.245532 | 95.441693 | 0 | 0.298353
7.55 | 1.48495 | 0.048176 | 0 | 0.36272 | 0.691237 | 1.484688 | 95.928229 | 0 | 0
10.1 | 1.416178 | 0 | 0.065846 | 0.142541 | 0.834793 | 1.112616 | 95.954502 | 0.473524 | 0
12.6 | 1.52004 | 0 | 0 | 0 | 0.955405 | 1.052986 | 96.220652 | 0 | 0.250917
15.1 | 1.315744 | 0 | 0.131025 | 0.425183 | 0.904803 | 1.349694 | 95.160369 | 0.57146 | 0.141722
17.6 | 1.490416 | 0 | 0 | 0.232902 | 0.747808 | 0.204663 | 97.007144 | 0 | 0.317068
20.1 | 1.623744 | 0 | 0.191044 | 0.264852 | 1.127586 | 1.337799 | 95.115896 | 0.339079 | 0
22.7 | 1.53647 | 0.186405 | 0.010546 | 0.344859 | 0.8763 | 0.98583 | 95.28415 | 0.564538 | 0.210902
25.2 | 1.284162 | 0 | 0.216602 | 0.241424 | 0.830346 | 0.230551 | 95.432636 | 1.464527 | 0.299753
27.7 | 1.353075 | 0 | 0 | 0.287442 | 0.696484 | 1.444742 | 95.699652 | 0.503646 | 0.014959
30.2 | 1.284801 | 0 | 0 | 0.338711 | 1.270799 | 1.600478 | 94.815713 | 0 | 0.689498
32.7 | 1.059588 | 0 | 0.087714 | 0.206195 | 0.752462 | 1.292943 | 95.902041 | 0.563657 | 0.1354
35.2 | 1.535529 | 0 | 0.267665 | 0.320386 | 0.578655 | 0.566025 | 96.618959 | 0 | 0.112782
37.8 | 1.317404 | 0 | 0.117124 | 0.267471 | 0.914557 | 1.523852 | 94.246568 | 1.323237 | 0.289787
40.3 | 1.392853 | 0 | 0 | 0.210343 | 0.610573 | 1.452663 | 96.131151 | 0 | 0.202418
42.8 | 1.306747 | 0 | 0.212229 | 0.17562 | 0.972136 | 1.985728 | 95.089821 | 0 | 0.257719
45.3 | 1.306926 | 0 | 0 | 0.10519 | 0.592184 | 1.552896 | 95.028055 | 1.41475 | 0
47.8 | 1.251197 | 0 | 0.077654 | 0.305488 | 0.907365 | 1.159747 | 96.035567 | 0.219031 | 0.043951
50.3 | 1.412451 | 0 | 0.153331 | 0.086032 | 0.268762 | 1.518629 | 96.263135 | 0.180106 | 0.117554
52.9 | 1.897772 | 4.216503 | 0 | 0.269836 | 0.418837 | 1.236756 | 91.875468 | 0.084829 | 0
55.4 | 1.398513 | 0 | 0.064466 | 0.190695 | 0.340911 | 0.860691 | 96.492483 | 0.522689 | 0.129552
57.9 | 1.471266 | 0 | 0.13782 | 0.306645 | 0.63584 | 1.283821 | 95.20834 | 0.956269 | 0
60.4 | 1.490853 | 0 | 0.095064 | 0.187021 | 1.129821 | 1.503227 | 94.878092 | 0.715922 | 0
62.9 | 1.531126 | 0 | 0.040943 | 0.216013 | 0.535624 | 1.804851 | 95.713011 | 0 | 0.158432
65.4 | 1.049249 | 0 | 0.13234 | 0.140643 | 0.629459 | 0.223473 | 95.691541 | 2.133296 | 0
68 | 1.220543 | 0.022117 | 0.189598 | 0.171883 | 0.77953 | 1.83909 | 95.687718 | 0 | 0.089521
70.5 | 1.543395 | 0 | 0.174754 | 0.266802 | 0.524328 | 2.159655 | 95.331065 | 0 | 0
73 | 1.316625 | 0 | 0 | 0.470895 | 0.766408 | 1.37727 | 95.863921 | 0.169296 | 0.035585
75.5 | 1.491353 | 0 | 0.301548 | 0.196417 | 0.654813 | 1.773708 | 95.394558 | 0 | 0.187603
78 | 1.266625 | 0 | 0.030689 | 0.444896 | 0.55392 | 1.197917 | 96.270608 | 0.235346 | 0
80.5 | 1.392708 | 0 | 0.242042 | 0.088062 | 0.35666 | 1.136303 | 96.537115 | 0.24711 | 0
83.1 | 1.507463 | 0 | 0.018742 | 0.409502 | 0.444588 | 1.405891 | 94.400322 | 1.386464 | 0.427027
85.6 | 1.295926 | 0 | 0.03089 | 0.332928 | 0.468841 | 1.793919 | 95.027439 | 0.950301 | 0.099756
88.1 | 1.33343 | 0 | 0.016662 | 0 | 0.537248 | 1.237308 | 95.614691 | 1.260662 | 0
90.6 | 1.412782 | 0.12087 | 0 | 0.280019 | 0.603319 | 0.826606 | 95.801425 | 0.538833 | 0.416147
93.1 | 2.128085 | 0.15278 | 0.172108 | 0.146315 | 0.670358 | 0.454448 | 94.702813 | 1.466675 | 0.106419
95.6 | 1.332608 | 0 | 0.37564 | 0.251623 | 0.960208 | 1.45932 | 94.420233 | 1.130653 | 0.069715
98.2 | 1.20113 | 0.465711 | 0.580519 | 0.271354 | 0.621422 | 0.918207 | 95.920309 | 0 | 0.021349
100.7 | 1.325616 | 0 | 0 | 0.229641 | 0.845902 | 1.392367 | 95.208771 | 0.763157 | 0.234547
103.2 | 1.484845 | 0 | 0 | 0.22325 | 0.777407 | 1.444276 | 95.445529 | 0.38908 | 0.235614
105.7 | 1.564669 | 0.216046 | 0.130692 | 1.015168 | 0.731228 | 1.678194 | 93.645812 | 0.844652 | 0.173538
108.2 | 1.366897 | 0 | 0 | 0.141099 | 0.999055 | 1.016488 | 95.861554 | 0.614908 | 0
110.8 | 1.570282 | 0.153239 | 0.13058 | 0.529992 | 0.855264 | 1.067696 | 95.065308 | 0.627639 | 0
113.3 | 1.315107 | 0 | 0.125746 | 0.127921 | 0.88674 | 0.699931 | 95.867235 | 0.907685 | 0.069635
115.8 | 1.684515 | 0 | 0.013636 | 0.241409 | 0.630993 | 1.545407 | 95.265509 | 0.618531 | 0
118.3 | 1.99732 | 4.840705 | 0 | 0.122504 | 0.535066 | 1.014222 | 91.490183 | 0 | 0
120.8 | 1.58693 | 0 | 0.201123 | 0.29046 | 0.602489 | 1.277306 | 95.716988 | 0 | 0.324704
123.3 | 1.252596 | 0 | 0 | 0.062165 | 0.546645 | 1.498026 | 95.15579 | 1.042407 | 0.442371