## Base(17)-700-front-2h-1
Distance (um) | C K | O K | Al K | Si K | Cr K | Mn K | Fe K | Ni K | Mo L
0 | 1.54293 | 0.297578 | 0.067546 | 0.323477 | 0.991233 | 1.023096 | 95.754141 | 0 | 0
2.72 | 1.837792 | 0 | 0 | 0.173499 | 0.797825 | 1.357882 | 95.1331 | 0.665666 | 0.034237
5.43 | 1.362481 | 0.063059 | 0 | 0.106726 | 0.465755 | 0.976633 | 96.078255 | 0.94709 | 0
8.15 | 1.905491 | 0 | 0.14401 | 0.329915 | 0.388033 | 1.009833 | 94.977166 | 1.060946 | 0.184607
10.9 | 1.911559 | 0.313621 | 0.172835 | 0.438174 | 0.517498 | 2.209084 | 93.695947 | 0.329072 | 0.41221
13.6 | 1.219365 | 0 | 0 | 0.236182 | 1.020431 | 0.967898 | 96.366225 | 0.1899 | 0
16.3 | 1.207369 | 0.48106 | 0 | 0.071212 | 0.890791 | 0.782237 | 96.196227 | 0.371105 | 0
19 | 1.235266 | 0 | 0 | 0.022258 | 0.931424 | 1.560626 | 95.845671 | 0.267484 | 0.13727
21.7 | 1.134765 | 0 | 0 | 0.193329 | 0.763909 | 0.987446 | 96.519494 | 0.369715 | 0.031341
24.4 | 1.177471 | 0 | 0.07893 | 0.166672 | 0.861146 | 1.08814 | 96.207057 | 0.420584 | 0
27.2 | 1.406466 | 0 | 0 | 0.172435 | 0.11646 | 0.8958 | 96.525902 | 0.882936 | 0
29.9 | 1.869871 | 0 | 0.169646 | 0.318095 | 0.534808 | 1.551809 | 95.168027 | 0 | 0.387743
32.6 | 1.206527 | 0 | 0.235265 | 0.250794 | 0.446526 | 0.921756 | 96.711721 | 0.227411 | 0
35.3 | 1.362916 | 0.01948 | 0.068424 | 0.111258 | 0.921377 | 1.41736 | 94.678221 | 1.146188 | 0.274774
38 | 1.284054 | 0 | 0 | 0.073502 | 0.246543 | 0.928707 | 96.474711 | 0.809742 | 0.182741
40.7 | 1.592778 | 0 | 0.133666 | 0.119265 | 0.584465 | 1.402221 | 95.674375 | 0.075812 | 0.417417
43.4 | 1.477726 | 0.030083 | 0 | 0.460691 | 0.696886 | 1.618568 | 95.148925 | 0.477565 | 0.089556
46.2 | 1.440117 | 0 | 0.100539 | 0.328574 | 0.782858 | 0.97636 | 95.968527 | 0 | 0.403025
48.9 | 1.265524 | 0 | 0 | 0.250433 | 0.845169 | 1.542516 | 95.131103 | 0.668824 | 0.296431
51.6 | 1.727966 | 2.21013 | 0 | 0.305971 | 1.296277 | 1.105954 | 92.329255 | 1.024447 | 0
54.3 | 2.551476 | 0.734651 | 0.044542 | 0.05184 | 0.296694 | 1.090134 | 94.596165 | 0.386319 | 0.248179
57 | 1.418016 | 0.020433 | 0.072836 | 0.318158 | 0.504733 | 0.848956 | 95.841454 | 0.415565 | 0.559849
59.7 | 0.921414 | 0 | 0 | 0.20104 | 0.357754 | 1.079023 | 96.302428 | 0.267682 | 0.870658
62.5 | 1.378289 | 0.119664 | 0.102623 | 0.263162 | 0.684724 | 0.970778 | 95.895089 | 0 | 0.585671
65.2 | 1.102132 | 0 | 0.072144 | 0.397263 | 0.304142 | 1.08043 | 96.564258 | 0.460729 | 0.018901
67.9 | 1.252882 | 0 | 0 | 0.172682 | 0.669855 | 1.215615 | 95.228077 | 1.375 | 0.08589
70.6 | 2.077665 | 0.59602 | 0 | 0.484165 | 0.881834 | 1.183538 | 94.310452 | 0.080165 | 0.386162
73.3 | 1.56677 | 0.340198 | 0.137158 | 0.139596 | 0.80429 | 1.107565 | 95.372755 | 0.410364 | 0.121304
76 | 1.670787 | 0 | 0.127546 | 0.320405 | 0.780259 | 0.601776 | 95.942792 | 0.035653 | 0.520782
78.7 | 1.479001 | 0 | 0.109011 | 0.221526 | 1.070473 | 0.869307 | 95.44049 | 0.397084 | 0.413108
81.5 | 1.332712 | 0 | 0.049211 | 0 | 0.468286 | 1.569787 | 96.348207 | 0.177883 | 0.053915
84.2 | 1.543296 | 0 | 0.013313 | 0.234318 | 0.477922 | 0.809255 | 95.984872 | 0.39032 | 0.546704
86.9 | 0.961023 | 0 | 0 | 0.273247 | 0.754962 | 1.471874 | 95.093343 | 1.241979 | 0.203572
89.6 | 1.521683 | 0 | 0 | 0.34423 | 0.923941 | 0.91927 | 95.155825 | 0.867099 | 0.267952
92.3 | 1.210478 | 0 | 0.007555 | 0.113353 | 0.702883 | 1.654057 | 95.07744 | 1.234235 | 0
95 | 1.548293 | 0 | 0.199185 | 0.283017 | 0.587539 | 1.032218 | 95.293677 | 0.802071 | 0.253999
97.7 | 1.426611 | 0 | 0 | 0.31235 | 0.379974 | 1.043812 | 95.879589 | 0.686537 | 0.271126
100.5 | 1.807893 | 0 | 0 | 0.378439 | 1.016868 | 1.462799 | 94.322462 | 0.411641 | 0.599898
103.2 | 1.52722 | 0.235583 | 0.062656 | 0.353618 | 0.316778 | 0.906644 | 94.85095 | 1.313852 | 0.4327
105.9 | 2.042967 | 0.676339 | 0 | 0.260256 | 1.556906 | 1.276658 | 93.359944 | 0 | 0.82693
108.6 | 2.436243 | 0.554602 | 0.092669 | 0.404448 | 0.683406 | 1.409818 | 94.418814 | 0 | 0
111.3 | 1.291014 | 0 | 0 | 0.207879 | 0.727574 | 0.490851 | 97.041967 | 0.208572 | 0.032143
114 | 1.722017 | 0 | 0.229535 | 0.137724 | 0.316982 | 1.957973 | 95.306219 | 0.226914 | 0.102636
116.8 | 1.658577 | 0 | 0 | 0.112173 | 0.910421 | 0.026726 | 97.149022 | 0.101156 | 0.041926
119.5 | 1.816589 | 0 | 0 | 0.097626 | 1.152843 | 1.714393 | 93.568169 | 1.503152 | 0.147227
122.2 | 1.688718 | 0 | 0 | 0.096132 | 0.895842 | 0.814401 | 95.773504 | 0.731403 | 0
124.9 | 1.770535 | 0 | 0 | 0.173827 | 1.095947 | 1.257828 | 95.056439 | 0.645425 | 0
127.6 | 2.785187 | 0.320953 | 0.076805 | 0.200652 | 0.580533 | 1.615941 | 93.825838 | 0.476436 | 0.117655
130.3 | 2.078282 | 1.027867 | 0.265421 | 0.543335 | 1.08013 | 0.761355 | 92.82776 | 1.154943 | 0.260908
133 | 1.191739 | 0 | 0 | 0.1811 | 0.396355 | 0.64818 | 96.834505 | 0.622544 | 0.125577

## Base(17)-700-front-2h-2
Distance (um) | C K | O K | Al K | Si K | Cr K | Mn K | Fe K | Ni K | Mo L
0 | 1.801586 | 0 | 0.150671 | 0.181295 | 0.330249 | 0.703047 | 95.758739 | 1.074413 | 0
2.72 | 1.265062 | 0 | 0.040008 | 0.258619 | 0.285692 | 1.525976 | 96.477535 | 0 | 0.147107
5.43 | 1.21268 | 0 | 0.088114 | 0.233756 | 0.380131 | 2.098661 | 95.511252 | 0.444455 | 0.030951
8.15 | 1.425842 | 0 | 0.063502 | 0.294952 | 0.973997 | 0.980735 | 95.442648 | 0.608729 | 0.209595
10.9 | 1.131466 | 0 | 0 | 0.165803 | 0.233007 | 1.762616 | 95.695945 | 0.777983 | 0.23318
13.6 | 1.258235 | 0 | 0.018397 | 0.122321 | 0.917397 | 0.518344 | 95.976639 | 0.74706 | 0.441606
16.3 | 1.226704 | 0 | 0.14869 | 0.364615 | 0.779595 | 1.311591 | 95.577935 | 0.519567 | 0.071304
19 | 1.057787 | 0 | 0.128904 | 0.307836 | 0.647264 | 1.515037 | 95.45805 | 0.796503 | 0.088618
21.7 | 1.037623 | 0 | 0.021165 | 0.259485 | 1.038042 | 1.504392 | 95.380566 | 0.758726 | 0
24.4 | 1.327404 | 0 | 0 | 0.35873 | 0.634996 | 1.084534 | 95.798201 | 0.657897 | 0.138237
27.2 | 1.213212 | 0 | 0.034244 | 0.268649 | 0.608704 | 1.346171 | 96.474848 | 0 | 0.054172
29.9 | 1.332105 | 0 | 0 | 0.083596 | 0.534373 | 0.511166 | 96.712017 | 0.826742 | 0
32.6 | 1.416731 | 0 | 0.190041 | 0.32587 | 0.562011 | 1.36606 | 94.467363 | 1.546863 | 0.125061
35.3 | 1.640893 | 0.156667 | 0.072308 | 0.407984 | 0.870127 | 0.729287 | 95.62264 | 0 | 0.500094
38 | 1.34175 | 0.192755 | 0.293428 | 0.370147 | 0.727147 | 1.386278 | 95.292574 | 0.266373 | 0.129547
40.7 | 1.261328 | 0 | 0.007424 | 0.182162 | 1.05226 | 0.637102 | 95.654777 | 1.204946 | 0
43.4 | 1.189806 | 0 | 0.050331 | 0.434759 | 0.672187 | 1.101798 | 96.142958 | 0.408161 | 0
46.2 | 1.649003 | 0 | 0 | 0.139944 | 1.077582 | 1.085791 | 95.942226 | 0 | 0.105455
48.9 | 1.9431 | 0 | 0 | 0.073134 | 0.688117 | 1.985289 | 94.734429 | 0.536389 | 0.039542
51.6 | 1.811571 | 0 | 0.330587 | 0.409728 | 0.682766 | 1.411554 | 94.902495 | 0.4513 | 0
54.3 | 1.231784 | 0 | 0.087503 | 0.169638 | 0.582684 | 1.873707 | 95.710711 | 0.236707 | 0.107265
57 | 1.500344 | 0 | 0 | 0 | 0.457551 | 0.707275 | 95.554063 | 1.286059 | 0.494707
59.7 | 2.372516 | 0 | 0.087749 | 0.246041 | 1.014953 | 1.786203 | 93.789711 | 0.545131 | 0.157695
62.5 | 1.147512 | 0 | 0.038718 | 0.212174 | 0.27808 | 1.520437 | 96.295021 | 0.116809 | 0.391249
65.2 | 1.554485 | 0 | 0 | 0.267017 | 0.570597 | 0.527453 | 95.65911 | 0.922878 | 0.498461
67.9 | 1.453031 | 0 | 0.029941 | 0.091577 | 0.453609 | 1.040294 | 96.098445 | 0.430198 | 0.402904
70.6 | 1.453225 | 0 | 0.041623 | 0.143831 | 0.69052 | 1.354706 | 95.800063 | 0.303329 | 0.212702
73.3 | 1.108502 | 0 | 0 | 0.285786 | 0.667984 | 0.92295 | 96.127535 | 0.887244 | 0
76 | 1.815683 | 0.990209 | 0.105298 | 0.173717 | 0.934035 | 1.528414 | 92.617701 | 1.489292 | 0.345652
78.7 | 1.391048 | 0 | 0.058873 | 0.264243 | 0.726473 | 1.980172 | 94.996052 | 0 | 0.583139
81.5 | 1.460055 | 0.259871 | 0 | 0.181135 | 0.859042 | 1.809842 | 94.332263 | 1.04683 | 0.050962
84.2 | 1.900309 | 0.121559 | 0 | 0.343165 | 0.559822 | 1.506878 | 94.84112 | 0 | 0.727147
86.9 | 1.617306 | 0.618438 | 0.101453 | 0.440645 | 0.690647 | 1.47572 | 93.718387 | 1.209262 | 0.128143
89.6 | 1.620335 | 0 | 0.133253 | 0.202059 | 1.019207 | 1.932382 | 94.272735 | 0.725359 | 0.09467
92.3 | 1.543826 | 0 | 0.179584 | 0.283543 | 0.465543 | 1.512251 | 96.015253 | 0 | 0
95 | 1.080733 | 0 | 0.105921 | 0.335668 | 0.920086 | 1.644145 | 95.724556 | 0 | 0.188892
97.7 | 1.927386 | 0.506048 | 0.125768 | 0.245056 | 0.921126 | 1.446607 | 94.828009 | 0 | 0
100.5 | 1.505273 | 0 | 0 | 0.241925 | 0.620467 | 1.046395 | 96.415999 | 0 | 0.169941
103.2 | 1.63566 | 0.301628 | 0.01929 | 0.101829 | 0.713051 | 1.016048 | 95.776256 | 0 | 0.436237
105.9 | 2.722145 | 2.226324 | 0.359169 | 0.57407 | 0.882889 | 0.950144 | 91.65094 | 0.190661 | 0.443659
108.6 | 2.514649 | 0.263534 | 0 | 0.386518 | 0.54407 | 2.119821 | 93.490646 | 0 | 0.680762
111.3 | 1.468004 | 0.269915 | 0.265823 | 0.210104 | 0.513183 | 1.406726 | 95.866245 | 0 | 0
114 | 2.413335 | 0.89953 | 0.017197 | 0.510818 | 0.712513 | 0.570082 | 94.876526 | 0 | 0
116.8 | 2.114287 | 0 | 0.039824 | 0.30768 | 0.557037 | 1.185778 | 94.821042 | 0.974352 | 0
119.5 | 2.141721 | 0.163947 | 0.208562 | 0.441258 | 0.65132 | 0.895365 | 94.289784 | 0.942947 | 0.265096
122.2 | 1.795817 | 0.034078 | 0.159156 | 0.24084 | 0.593801 | 0.619054 | 96.557252 | 0 | 0
124.9 | 2.534882 | 1.274429 | 0.276267 | 0.35732 | 0.857012 | 1.322408 | 93.37768 | 0 | 0
127.6 | 1.491032 | 0 | 0.130702 | 0.191593 | 1.236649 | 2.034484 | 94.91554 | 0 | 0
130.3 | 1.22352 | 0 | 0.046119 | 0.124448 | 0.562386 | 0 | 97.671394 | 0 | 0.372133
133 | 1.606911 | 0.44313 | 0.176529 | 0.144647 | 0.875954 | 1.256361 | 95.37906 | 0.117408 | 0

## Base(17)-700-front-2h-3
Distance (um) | C K | O K | Al K | Si K | Cr K | Mn K | Fe K | Ni K | Mo L
0 | 1.466779 | 0.032204 | 0.165653 | 0.304456 | 0.392528 | 0.561619 | 96.397827 | 0.678934 | 0
2.72 | 1.209937 | 0 | 0.042309 | 0.326981 | 0.249944 | 1.565035 | 95.530279 | 1.075514 | 0
5.43 | 1.374638 | 0 | 0.199234 | 0.283178 | 0.870125 | 0.987785 | 95.369186 | 0.467413 | 0.448442
8.15 | 1.600591 | 0 | 0 | 0.234236 | 0.765567 | 0.993337 | 96.283717 | 0.122551 | 0
10.9 | 1.165936 | 0 | 0.041332 | 0.282196 | 0.560475 | 2.268591 | 95.317386 | 0.096832 | 0.267252
13.6 | 1.324558 | 0 | 0.202713 | 0.157547 | 0.781552 | 0.804524 | 96.315401 | 0.397253 | 0.016453
16.3 | 1.590212 | 0.505046 | 0 | 0.34256 | 0.261894 | 1.167839 | 95.573386 | 0.247212 | 0.311851
19 | 1.582641 | 0 | 0 | 0.021847 | 0.670225 | 0.558941 | 96.029951 | 0.88274 | 0.253655
21.7 | 1.578365 | 0.225449 | 0 | 0.291923 | 0.53462 | 0.595009 | 96.429303 | 0.163028 | 0.182303
24.4 | 1.47974 | 0 | 0.031637 | 0.279607 | 1.158806 | 1.349394 | 95.266227 | 0 | 0.434589
27.2 | 1.428372 | 0.068194 | 0 | 0.137352 | 0.32484 | 1.035057 | 95.161113 | 1.161458 | 0.683615
29.9 | 1.669193 | 0 | 0.049371 | 0.218783 | 0.346786 | 1.766773 | 95.949095 | 0 | 0
32.6 | 1.954464 | 0 | 0.121963 | 0.20794 | 0.845848 | 1.447017 | 94.094507 | 1.278121 | 0.05014
35.3 | 1.969162 | 0 | 0.151166 | 0.469663 | 0.47855 | 1.045104 | 95.64332 | 0.243034 | 0
38 | 1.273804 | 0 | 0.026617 | 0.275122 | 0.564471 | 0.951778 | 95.590729 | 1.106226 | 0.211253
40.7 | 1.440586 | 0 | 0 | 0.137761 | 0.738033 | 0.299033 | 96.27642 | 0.9681 | 0.140068
43.4 | 2.058431 | 0.643099 | 0.003059 | 0.161025 | 0.869614 | 0.499942 | 94.184553 | 0.928222 | 0.652055
46.2 | 1.450396 | 0 | 0 | 0.207244 | 0.79181 | 0.656202 | 96.219584 | 0.357256 | 0.317508
48.9 | 1.225688 | 0 | 0 | 0.282927 | 0.759472 | 0.837149 | 96.678185 | 0.018197 | 0.198382
51.6 | 1.29173 | 0 | 0.07653 | 0.455927 | 0.630726 | 0.258649 | 96.017317 | 1.26912 | 0
54.3 | 1.940881 | 0 | 0.182244 | 0.436787 | 0.705962 | 0.885123 | 95.019536 | 0.721047 | 0.108419
57 | 2.936878 | 0.778292 | 0 | 0.334644 | 1.970048 | 2.949211 | 90.278623 | 0.275515 | 0.47679
59.7 | 1.596895 | 0.25477 | 0.02832 | 0.311733 | 0.462334 | 0.805925 | 95.730589 | 0.653549 | 0.155885
62.5 | 1.874069 | 0.1752 | 0.105118 | 0.242811 | 0.143817 | 1.488661 | 95.6525 | 0.317822 | 0
65.2 | 1.59365 | 0.193257 | 0 | 0.124837 | 0.954621 | 0.680289 | 95.964244 | 0.489102 | 0
67.9 | 1.806353 | 2.081351 | 0.127072 | 0.3455 | 0.733258 | 1.782237 | 92.181821 | 0.683708 | 0.2587
70.6 | 1.12848 | 0.161624 | 0 | 0.239267 | 0.425122 | 1.586685 | 95.992722 | 0.466101 | 0
73.3 | 1.346168 | 0 | 0.030127 | 0.540522 | 0.650527 | 0.882916 | 96.54974 | 0 | 0
76 | 1.104345 | 0 | 0.172847 | 0.028421 | 0.242547 | 1.929417 | 96.056403 | 0.392728 | 0.073293
78.7 | 1.971167 | 0 | 0.327928 | 0.189993 | 0.636044 | 1.151698 | 94.548845 | 0.769853 | 0.404473
81.5 | 1.730665 | 0 | 0.162885 | 0.198988 | 0.673772 | 1.248202 | 95.400836 | 0.368386 | 0.216265
84.2 | 1.81767 | 0 | 0.039811 | 0.34837 | 0.590954 | 0.698012 | 95.854691 | 0.650491 | 0
86.9 | 1.57688 | 0 | 0.085616 | 0.170153 | 1.306617 | 2.253462 | 93.887674 | 0.359575 | 0.360023
89.6 | 2.10895 | 2.957452 | 0.116297 | 0.172211 | 0.970287 | 1.48906 | 90.748054 | 0.946645 | 0.491043
92.3 | 2.251983 | 0 | 0.060185 | 0.408251 | 0.737046 | 0.58852 | 94.639273 | 1.20824 | 0.106502
95 | 2.445828 | 0.968054 | 0 | 0.445429 | 0.961845 | 1.092001 | 93.455017 | 0.631826 | 0
97.7 | 0.964161 | 0 | 0.2957 | 0.30681 | 0.324777 | 1.508592 | 95.754404 | 0.724641 | 0.120914
100.5 | 1.463612 | 0 | 0 | 0.379462 | 0.978417 | 0.955446 | 95.43983 | 0.671602 | 0.11163
103.2 | 1.347584 | 0.106869 | 0 | 0.259105 | 0.483067 | 1.289325 | 95.563763 | 0.950287 | 0
105.9 | 2.576002 | 0.806053 | 0 | 0.356843 | 0.882353 | 1.184809 | 94.193939 | 0 | 0
108.6 | 1.586465 | 0 | 0.015856 | 0.416026 | 0.854995 | 1.702583 | 95.424075 | 0 | 0
111.3 | 2.295818 | 0.511497 | 0.16949 | 0.224886 | 0.770281 | 1.175798 | 94.096392 | 0.755838 | 0
114 | 2.450682 | 0 | 0 | 0.286532 | 0.554289 | 1.547484 | 94.393195 | 0.442053 | 0.325765
116.8 | 1.475412 | 0.378628 | 0 | 0.150157 | 0.93164 | 1.350908 | 94.753963 | 0.793357 | 0.165935
119.5 | 2.687651 | 0.318862 | 0.140386 | 0.191465 | 1.910892 | 1.844163 | 91.548311 | 1.274355 | 0.083914
122.2 | 2.453434 | 0.842528 | 0.049921 | 0.350228 | 0.661465 | 1.689272 | 93.368395 | 0.5332 | 0.051558
124.9 | 3.076171 | 1.174247 | 0.061333 | 0.338812 | 1.463702 | 1.611531 | 91.184818 | 0.611914 | 0.477471
127.6 | 2.524478 | 1.112874 | 0.101314 | 0.308457 | 0.631755 | 2.157999 | 92.664338 | 0.498784 | 0
130.3 | 1.695629 | 0 | 0.224489 | 0.434928 | 0.358429 | 1.197964 | 94.507638 | 1.48573 | 0.095192
133 | 2.163462 | 0.175931 | 0.172745 | 0.324087 | 1.450844 | 1.871614 | 92.707373 | 1.133945 | 0