## base6-700-front-30min-1
Distance (um) | C K | O K | Al K | Si K | Cr K | Mn K | Fe K | Ni K | Mo L
0 | 3.963497 | 1.535226 | 0.235507 | 0.369576 | 0.680828 | 0.79548 | 91.764196 | 0.65569 | 0
1.12 | 1.573162 | 3.195975 | 0.028206 | 0.293711 | 0.610675 | 2.524819 | 91.752593 | 0.020859 | 0
2.23 | 2.289148 | 0.098406 | 0.300935 | 0.213766 | 0.832928 | 0.887451 | 95.377366 | 0 | 0
3.35 | 1.35634 | 0 | 0.150793 | 0.305825 | 0.557825 | 0.469408 | 96.799012 | 0.360797 | 0
4.47 | 1.636651 | 0 | 0.070673 | 0.251587 | 0.770305 | 1.345446 | 94.418804 | 1.193953 | 0.312581
5.58 | 1.065119 | 0 | 0.172769 | 0.378485 | 0.377431 | 0.98426 | 96.282323 | 0.739613 | 0
6.7 | 1.077944 | 0 | 0.008672 | 0.049842 | 0.738986 | 1.137654 | 96.092909 | 0.893994 | 0
7.82 | 1.789065 | 0.111882 | 0.007214 | 0.504651 | 0.295243 | 0.714919 | 95.752582 | 0.718701 | 0.105741
8.93 | 1.147226 | 0 | 0 | 0.351113 | 0.398622 | 1.068021 | 96.647634 | 0.387385 | 0
10 | 1.309492 | 0 | 0.096496 | 0.094159 | 0.789731 | 1.340053 | 96.350293 | 0.019776 | 0
11.2 | 1.915324 | 0.054578 | 0.06625 | 0.335963 | 0.729718 | 0.994225 | 95.167355 | 0.684617 | 0.051969
12.3 | 2.31455 | 0.465143 | 0.084848 | 0.188676 | 0.681524 | 1.435696 | 94.691404 | 0 | 0.138158
13.4 | 1.737795 | 0 | 0.293649 | 0.304764 | 0.37169 | 0.431525 | 95.619099 | 1.241479 | 0
14.5 | 1.652982 | 0.197481 | 0.18732 | 0.203659 | 0.688975 | 1.083727 | 94.311798 | 1.360546 | 0.313511
15.6 | 2.412679 | 0 | 0.042339 | 0.259309 | 0.680541 | 1.199255 | 95.086967 | 0.318909 | 0
16.7 | 2.325277 | 1.321125 | 0.091385 | 0.23297 | 0.7821 | 1.460992 | 93.786152 | 0 | 0
17.9 | 2.03959 | 0.520708 | 0.093532 | 0.370346 | 0.852689 | 1.121966 | 94.303208 | 0.332999 | 0.364962
19 | 1.603814 | 0.5654 | 0 | 0.460755 | 0.641052 | 0.860539 | 94.754686 | 1.113753 | 0
20.1 | 2.100075 | 0.622615 | 0.013511 | 0.316104 | 0.70485 | 0.523604 | 95.719241 | 0 | 0
21.2 | 2.095985 | 0.508807 | 0 | 0.126535 | 0.909446 | 1.250845 | 93.648683 | 1.256953 | 0.202747
22.3 | 1.869839 | 0.271638 | 0.058911 | 0.206032 | 0.40868 | 1.455659 | 94.833277 | 0.806096 | 0.089868
23.4 | 1.66587 | 0 | 0 | 0.206252 | 0.522951 | 1.146296 | 95.167714 | 1.054024 | 0.236895
24.6 | 1.649939 | 0 | 0.104152 | 0.097413 | 0.656732 | 0.576593 | 95.533193 | 1.285823 | 0.096156
25.7 | 2.144277 | 0.043179 | 0 | 0.225823 | 0.87015 | 0.743602 | 94.62945 | 1.219949 | 0.123569
26.8 | 2.540117 | 0.014398 | 0.151677 | 0.188037 | 0.234424 | 1.188543 | 94.992948 | 0.558944 | 0.130914
27.9 | 1.992329 | 0 | 0.120111 | 0.174712 | 0.371257 | 1.423439 | 95.37643 | 0.259527 | 0.282195
29 | 1.164265 | 0 | 0.027361 | 0.048165 | 0.512031 | 1.251821 | 96.129187 | 0.86717 | 0
30.1 | 2.679474 | 0.023423 | 0.048944 | 0.234192 | 0.459555 | 1.271913 | 94.19486 | 1.0635 | 0.024139
31.3 | 2.097862 | 0.029434 | 0 | 0.30868 | 0.54211 | 1.922468 | 94.337718 | 0.761728 | 0
32.4 | 1.352384 | 0 | 0 | 0.187257 | 0.706828 | 1.677734 | 94.772244 | 1.174862 | 0.128691
33.5 | 1.878957 | 0 | 0.049875 | 0.070168 | 0.573884 | 2.104319 | 94.400307 | 0.624114 | 0.298376
34.6 | 1.207449 | 0 | 0.043829 | 0.139066 | 0.901722 | 0.772672 | 96.408016 | 0.527246 | 0
35.7 | 1.972398 | 0 | 0.008654 | 0.112446 | 0.799299 | 2.184174 | 94.923029 | 0 | 0
36.8 | 1.444718 | 0 | 0.206612 | 0.026309 | 0.914022 | 1.579637 | 95.636964 | 0.018269 | 0.173469
38 | 2.178962 | 0 | 0.095423 | 0.19146 | 0.948664 | 1.975099 | 93.530449 | 0.962085 | 0.117857
39.1 | 1.590444 | 0 | 0.004166 | 0.2436 | 0.734489 | 1.545404 | 94.540289 | 0.65592 | 0.685689
40.2 | 1.640078 | 0 | 0 | 0.030003 | 0.641642 | 0.7007 | 96.160805 | 0.605498 | 0.221273
41.3 | 1.742821 | 0 | 0.087988 | 0.261094 | 1.096361 | 1.647442 | 94.131927 | 0.523154 | 0.509212
42.4 | 2.640331 | 0.178495 | 0 | 0.076654 | 1.854892 | 2.149237 | 91.284159 | 1.497261 | 0.31897
43.5 | 1.314669 | 0 | 0 | 0.099086 | 0 | 0.981175 | 96.653187 | 0.42148 | 0.530402
44.7 | 1.694878 | 0 | 0 | 0.276698 | 0.768781 | 1.043187 | 94.5768 | 1.165043 | 0.474613
45.8 | 2.409627 | 0 | 0.1947 | 0.131707 | 0.634796 | 1.272784 | 93.81792 | 1.538467 | 0
46.9 | 2.315108 | 0 | 0 | 0.217155 | 0.780062 | 0.656892 | 96.030782 | 0 | 0
48 | 1.375947 | 0 | 0 | 0.346417 | 0.785395 | 0.54822 | 96.383883 | 0.560139 | 0
49.1 | 1.335132 | 0 | 0.289627 | 0.348662 | 0.842532 | 1.397367 | 95.480859 | 0 | 0.305821
50.2 | 1.998259 | 0 | 0 | 0.377658 | 1.075563 | 1.922463 | 93.281938 | 1.01783 | 0.326289
51.4 | 1.101749 | 0 | 0.089431 | 0.173516 | 0.364109 | 1.257967 | 96.875712 | 0 | 0.137516
52.5 | 2.899309 | 0.203675 | 0 | 0.338769 | 0.778804 | 1.621443 | 93.518611 | 0.42809 | 0.2113
53.6 | 1.864678 | 0.134232 | 0 | 0.377896 | 0.707893 | 1.564009 | 94.596785 | 0.754507 | 0
54.7 | 1.732708 | 0 | 0.083942 | 0.307599 | 0.504081 | 1.609682 | 95.459267 | 0 | 0.302721

## base7-700-front-30min-2
Distance (um) | C K | O K | Al K | Si K | Cr K | Mn K | Fe K | Ni K | Mo L
0 | 1.504643 | 2.685244 | 0 | 0.410868 | 1.861643 | 2.246683 | 89.561493 | 1.694168 | 0.035259
1.12 | 1.454092 | 0.51366 | 0.133624 | 0.155833 | 0.562686 | 0.802272 | 95.38033 | 0.723438 | 0.274064
2.23 | 2.961209 | 2.994215 | 0.219556 | 0.218819 | 0.453433 | 1.153455 | 91.335174 | 0.023205 | 0.640933
3.35 | 1.139804 | 0 | 0 | 0.243658 | 0.694408 | 0.992271 | 95.519423 | 1.130425 | 0.280011
4.47 | 1.795524 | 0 | 0.025213 | 0.393537 | 0.437857 | 1.277485 | 95.718051 | 0.352333 | 0
5.58 | 1.040753 | 0 | 0 | 0.143554 | 0.424762 | 0.954342 | 96.854405 | 0.135247 | 0.446937
6.7 | 1.055112 | 0 | 0 | 0.013991 | 0.240531 | 0.909358 | 96.218906 | 1.562102 | 0
7.82 | 1.247677 | 0 | 0.114233 | 0.080638 | 0.978494 | 1.231691 | 95.656708 | 0.424675 | 0.265885
8.93 | 2.700557 | 0 | 0.061011 | 0.105615 | 0.197875 | 1.244628 | 95.393381 | 0.286523 | 0.01041
10 | 2.122368 | 1.262379 | 0.040169 | 0.211005 | 0.565786 | 1.587452 | 94.071216 | 0.139626 | 0
11.2 | 1.492218 | 0 | 0.194859 | 0.466249 | 0.925794 | 1.467596 | 94.900794 | 0.55249 | 0
12.3 | 1.865383 | 0 | 0.016522 | 0.383405 | 0.579344 | 0.889269 | 95.828631 | 0.437446 | 0
13.4 | 1.691496 | 0 | 0 | 0.42864 | 0.844905 | 1.503607 | 95.231414 | 0.252937 | 0.047
14.5 | 2.030894 | 0.471504 | 0 | 0.222347 | 0.502527 | 0.780184 | 95.856882 | 0.086561 | 0.049101
15.6 | 1.128715 | 0 | 0.002586 | 0.196151 | 1.026532 | 1.060028 | 96.255405 | 0.330584 | 0
16.7 | 2.281217 | 0.441286 | 0.120778 | 0.181073 | 1.108037 | 1.077805 | 93.76688 | 1.022925 | 0
17.9 | 1.924112 | 0.436758 | 0.035156 | 0.279439 | 0.912071 | 1.094237 | 94.195745 | 0.854586 | 0.267894
19 | 1.788594 | 0.035577 | 0.054278 | 0.256445 | 0.836648 | 1.257062 | 94.57385 | 1.197546 | 0
20.1 | 2.701484 | 0.514802 | 0.072469 | 0.50023 | 0.415305 | 1.224174 | 94.480454 | 0 | 0.091081
21.2 | 1.931307 | 0.273489 | 0 | 0.233051 | 0.473074 | 0.826166 | 95.404776 | 0.699415 | 0.158722
22.3 | 1.992946 | 0 | 0.184823 | 0.358334 | 0.596023 | 2.624346 | 92.833254 | 0 | 1.410273
23.4 | 1.305266 | 0 | 0.048484 | 0.099473 | 0.887251 | 1.707686 | 95.859675 | 0.039903 | 0.052262
24.6 | 1.474316 | 0 | 0.114865 | 0.153216 | 0.181823 | 1.429653 | 95.45445 | 0.964134 | 0.227544
25.7 | 2.041799 | 0 | 0.060503 | 0.1469 | 0.561814 | 0.646208 | 95.425924 | 1.116853 | 0
26.8 | 1.593787 | 0 | 0.068828 | 0.166954 | 0.650239 | 0.581261 | 95.920687 | 0.974468 | 0.043775
27.9 | 1.450297 | 0 | 0.015044 | 0.35377 | 0.585844 | 0.650351 | 95.570619 | 1.315294 | 0.058782
29 | 1.4397 | 0.108573 | 0.18869 | 0.170946 | 0.813057 | 1.158765 | 95.360292 | 0.574412 | 0.185566
30.1 | 1.690457 | 0 | 0 | 0.364961 | 0.576685 | 0.108929 | 96.613079 | 0.645888 | 0
31.3 | 1.725999 | 0 | 0.110685 | 0.266499 | 0.680256 | 1.299089 | 95.021445 | 0.700358 | 0.195669
32.4 | 1.477184 | 0 | 0.032414 | 0.231568 | 0.88415 | 1.29166 | 95.943613 | 0 | 0.13941
33.5 | 1.516093 | 0 | 0.14371 | 0.203986 | 0.591154 | 1.24435 | 96.300706 | 0 | 0
34.6 | 1.7819 | 0 | 0 | 0.287635 | 0.624808 | 1.185204 | 95.778233 | 0.175209 | 0.167011
35.7 | 1.239277 | 0 | 0.049665 | 0.334331 | 0.874986 | 1.946101 | 94.72426 | 0.781097 | 0.050283
36.8 | 1.135058 | 0 | 0 | 0.115843 | 0.739385 | 0.671394 | 97.327889 | 0.01043 | 0
38 | 2.367486 | 0 | 0 | 0.31928 | 0.846491 | 0.963365 | 94.754214 | 0.474738 | 0.274427
39.1 | 2.017524 | 0 | 0.052413 | 0.284374 | 0.686621 | 1.324037 | 94.14024 | 1.14633 | 0.348462
40.2 | 1.622135 | 0 | 0 | 0.172247 | 0.452913 | 1.414722 | 95.337877 | 0.961606 | 0.038499
41.3 | 1.778125 | 0 | 0.109297 | 0.253819 | 0.60233 | 1.723923 | 95.332974 | 0.199533 | 0
42.4 | 1.453742 | 0 | 0 | 0.096799 | 0.603612 | 0.793747 | 96.470618 | 0.30191 | 0.279572
43.5 | 1.519092 | 0 | 0.09619 | 0.150753 | 0.206634 | 0.725185 | 96.199623 | 0.670947 | 0.431576
44.7 | 1.571241 | 0 | 0.080759 | 0.357142 | 0.752975 | 1.557297 | 95.381866 | 0.298721 | 0
45.8 | 1.833984 | 0 | 0.325557 | 0.178045 | 0.141206 | 0.65665 | 95.564093 | 1.300466 | 0
46.9 | 1.833525 | 0 | 0.114964 | 0.244828 | 1.040371 | 1.668142 | 94.131055 | 0.848041 | 0.119073
48 | 2.239733 | 0.063252 | 0.037689 | 0.265953 | 1.000038 | 1.105835 | 93.650789 | 1.636711 | 0
49.1 | 1.802016 | 0 | 0 | 0.319293 | 0.920812 | 1.697142 | 94.221003 | 0.641431 | 0.398304
50.2 | 1.712981 | 0 | 0.090613 | 0.345633 | 0.775196 | 2.208533 | 93.632778 | 0.821546 | 0.41272
51.4 | 1.650518 | 0 | 0.027833 | 0.305849 | 0.397597 | 1.354076 | 95.469494 | 0.686561 | 0.108072
52.5 | 1.804298 | 0 | 0 | 0.067361 | 0.624127 | 1.217576 | 95.920106 | 0 | 0.366531
53.6 | 2.320358 | 0 | 0 | 0.122857 | 0.825086 | 1.359185 | 95.17757 | 0 | 0.194943
54.7 | 1.351893 | 0 | 0.109932 | 0.11491 | 0.945017 | 1.473326 | 94.74058 | 0.779036 | 0.485305

## base8-700-front-30min-3
Distance (um) | C K | O K | Al K | Si K | Cr K | Mn K | Fe K | Ni K | Mo L
0 | 14.869899 | 15.844806 | 0.047834 | 0.489326 | 1.201437 | 0.828548 | 64.268465 | 1.980986 | 0.468701
0.246 | 19.448835 | 20.592867 | 0.143801 | 0.593502 | 1.090517 | 1.099321 | 54.602652 | 2.040567 | 0.387939
0.492 | 18.945364 | 19.043663 | 0.400743 | 0.80666 | 0.934085 | 0.677382 | 56.033185 | 2.573045 | 0.585873
0.737 | 19.781378 | 20.163112 | 0.232191 | 0.615184 | 0.813433 | 1.262347 | 54.017387 | 2.926991 | 0.187976
0.983 | 19.931639 | 19.734141 | 0.027015 | 0.762832 | 1.13182 | 0.66644 | 54.636275 | 2.353673 | 0.756165
1.23 | 19.854171 | 18.832863 | 0.069433 | 0.576029 | 0.937156 | 0.990118 | 55.148756 | 3.159496 | 0.43198
1.47 | 19.015327 | 18.061234 | 0.084641 | 0.543135 | 0.865817 | 1.205866 | 58.758695 | 1.292043 | 0.173242
1.72 | 15.799144 | 12.643177 | 0.134788 | 0.255681 | 0.940275 | 1.09852 | 67.169656 | 1.539222 | 0.419536
1.97 | 11.636609 | 7.780258 | 0.058469 | 0.185061 | 0.656548 | 1.203632 | 76.278646 | 2.099634 | 0.101145
2.21 | 7.291372 | 4.533628 | 0.117451 | 0.221269 | 0.505968 | 0.655235 | 85.087805 | 1.493139 | 0.094133
2.46 | 3.320232 | 1.317762 | 0.187343 | 0.229668 | 0.485731 | 0.866664 | 93.592601 | 0 | 0
2.7 | 1.967186 | 0.529332 | 0 | 0.2695 | 0.808972 | 1.338799 | 94.325269 | 0.50456 | 0.256382
2.95 | 1.904935 | 0.386637 | 0.093397 | 0.333706 | 0.5098 | 0.956369 | 95.068241 | 0.478172 | 0.268743
3.19 | 1.39465 | 0 | 0.083251 | 0.316298 | 0.785943 | 1.515118 | 95.385198 | 0.519541 | 0
3.44 | 1.602193 | 0 | 0 | 0.116514 | 0.569695 | 1.291806 | 95.676342 | 0.74345 | 0
3.69 | 1.798065 | 0.180819 | 0 | 0 | 0.755229 | 0.712894 | 96.552993 | 0 | 0
3.93 | 1.889401 | 0 | 0.042382 | 0.191493 | 0.534639 | 1.45517 | 95.085008 | 0.610088 | 0.19182
4.18 | 1.512268 | 0.099409 | 0.1148 | 0.375004 | 0.942705 | 1.934479 | 93.036159 | 1.557404 | 0.427773
4.42 | 1.256382 | 0 | 0 | 0.200052 | 0.85443 | 0.783344 | 95.864505 | 0.714623 | 0.326663
4.67 | 1.168274 | 0 | 0.021133 | 0.146669 | 0.675944 | 1.165108 | 95.997283 | 0.438263 | 0.387326
4.92 | 1.335724 | 0 | 0 | 0.146924 | 0.596213 | 0.914093 | 95.741375 | 0.783249 | 0.482422
5.16 | 1.43012 | 0 | 0 | 0.265717 | 1.243432 | 1.426638 | 94.830764 | 0.719475 | 0.083853
5.41 | 1.60169 | 0.375936 | 0 | 0.120799 | 0.669326 | 0.803682 | 96.124136 | 0.292108 | 0.012324
5.65 | 1.734499 | 0.885002 | 0 | 0.302389 | 0.802589 | 1.298967 | 94.154105 | 0.499727 | 0.322722
5.9 | 1.697995 | 0.881538 | 0.163976 | 0.350296 | 0.822913 | 0.62435 | 94.098923 | 0.965393 | 0.394614
6.14 | 1.853846 | 0 | 0.083142 | 0.273593 | 0.863067 | 0.809874 | 95.758107 | 0 | 0.35837
6.39 | 1.366339 | 0.061031 | 0.012407 | 0.092776 | 0.661591 | 0.685263 | 95.940726 | 0.931519 | 0.248347
6.64 | 2.628104 | 0.577065 | 0.113259 | 0.254056 | 1.164059 | 1.801008 | 93.260821 | 0.201629 | 0
6.88 | 3.33758 | 1.58312 | 0.134294 | 0.232759 | 1.344678 | 2.091208 | 90.86604 | 0.291003 | 0.119318
7.13 | 1.286057 | 0.406968 | 0 | 0.173101 | 1.200604 | 1.917707 | 93.882712 | 0.791438 | 0.341412
7.37 | 1.542635 | 0.367033 | 0.101068 | 0.336589 | 0.514138 | 0.484345 | 96.350497 | 0.280619 | 0.023076
7.62 | 1.371286 | 0 | 0 | 0.292859 | 0.576988 | 1.362644 | 94.439978 | 1.553569 | 0.402676
7.86 | 1.888918 | 0 | 0 | 0.0787 | 0.124072 | 1.527426 | 96.135866 | 0 | 0.245018
8.11 | 2.029061 | 0.328377 | 0 | 0.206766 | 0.792712 | 0.851344 | 94.502582 | 1.012769 | 0.276388
8.36 | 2.038835 | 0.08758 | 0.048017 | 0.345569 | 0.349165 | 1.527451 | 95.215412 | 0.172469 | 0.215501
8.6 | 1.941156 | 0.018715 | 0.063756 | 0.251324 | 0.388346 | 0.937224 | 96.149331 | 0 | 0.250148
8.85 | 1.297032 | 0.228568 | 0 | 0.250327 | 0.655822 | 0.85297 | 95.963508 | 0.378983 | 0.37279
9.09 | 1.425983 | 0 | 0.060856 | 0.284781 | 0.860962 | 1.068245 | 96.068366 | 0.230806 | 0
9.34 | 2.205905 | 0.316332 | 0.038818 | 0.288688 | 0.516274 | 1.070615 | 94.882182 | 0.579638 | 0.101547
9.58 | 1.201976 | 0 | 0.040064 | 0.266226 | 0.581873 | 1.336555 | 96.491392 | 0 | 0.081914
9.83 | 1.241232 | 0 | 0.022099 | 0.13506 | 0.50579 | 0.42833 | 97.568371 | 0.099118 | 0
10.1 | 0.962001 | 0 | 0 | 0.264252 | 0.56373 | 1.169889 | 96.934826 | 0 | 0.105303
10.3 | 1.05303 | 0 | 0.186079 | 0.357035 | 0.691354 | 0.945628 | 96.141416 | 0.05286 | 0.572599
10.6 | 1.115559 | 0 | 0.136322 | 0.234476 | 0.823293 | 1.43196 | 95.574159 | 0.603645 | 0.080587
10.8 | 1.231268 | 0 | 0.19534 | 0.378896 | 0.976592 | 1.150762 | 95.254392 | 0.812751 | 0
11.1 | 1.096385 | 0 | 0.11492 | 0.117094 | 1.070241 | 1.036448 | 95.876057 | 0.688856 | 0
11.3 | 1.700947 | 0 | 0.157646 | 0.201206 | 0.667347 | 1.425796 | 95.273772 | 0.573285 | 0
11.6 | 1.140855 | 0 | 0 | 0.255046 | 0.622968 | 0.85967 | 97.121461 | 0 | 0
11.8 | 1.021736 | 0 | 0.130914 | 0.194315 | 0.612385 | 0.466072 | 96.964191 | 0.610388 | 0
12 | 2.19141 | 0.553416 | 0 | 0.072998 | 0.464489 | 0.976847 | 94.527431 | 0.709109 | 0.5043